## Calculations
SoC (10%)
Lithium Ion - Batt 3 |  |  |  |  | Lithium Pol - Batt 2 |  |  |  |  | Ni-Mh - Batt 1
Time | Vi | OCV | Difference | Error | Time | Vi | OCV | Difference | Error | Time | Vi | OCV | Difference | Error
10 min | 3.68 | 3.88 | 0.2 | 5.154639 | 10 min | 3.71 | 3.93 | 0.22 | 5.597964 | 10 min | 3.842 | 3.98 | 0.138 | 3.467337
1 hour | 3.72 | 3.88 | 0.16 | 4.123711 | 1 hour | 3.771 | 3.93 | 0.159 | 4.045802 | 1 hour | 3.876 | 3.98 | 0.104 | 2.613065
2 hour | 3.758 | 3.88 | 0.122 | 3.14433 | 2 hour | 3.891 | 3.93 | 0.039 | 0.9923664 | 2 hour | 3.934 | 3.98 | 0.046 | 1.155779
4 hour | 3.798 | 3.88 | 0.082 | 2.113402 | 4 hour | 3.899 | 3.93 | 0.031 | 0.7888041 | 4 hour | 3.971 | 3.98 | 0.009 | 0.2261307
8 hour | 3.867 | 3.88 | 0.013 | 0.3350515 | 8 hour | 3.92 | 3.93 | 0.01 | 0.2544529 | 8 hour | 3.98 | 3.98 | 0 | 0
24 hour | 3.88 | 3.88 | 0 | 0 | 24 hour | 3.93 | 3.93 | 0 | 0 | 24 hour | 3.98 | 3.98 | 0 | 0
SoC (50%)
Lithium Ion - Batt 3 |  |  |  |  | Lithium Pol - Batt 2 |  |  |  |  | Ni-Mh - Batt 1
Time | Vi | OCV | Difference | Error | Time | Vi | OCV | Difference | Error | Time | Vi | OCV | Difference | Error
10 min | 3.7 | 3.88 | 0.18 | 4.639175 | 10 min | 3.76 | 3.93 | 0.17 | 4.3257 | 10 min | 3.871 | 3.98 | 0.109 | 2.738693
1 hour | 3.75 | 3.88 | 0.13 | 3.350515 | 1 hour | 3.79 | 3.93 | 0.14 | 3.562341 | 1 hour | 3.882 | 3.98 | 0.098 | 2.462312
2 hour | 3.792 | 3.88 | 0.088 | 2.268041 | 2 hour | 3.847 | 3.93 | 0.083 | 2.111959 | 2 hour | 3.883 | 3.98 | 0.097 | 2.437186
4 hour | 3.816 | 3.88 | 0.064 | 1.649485 | 4 hour | 3.882 | 3.93 | 0.048 | 1.221374 | 4 hour | 3.973 | 3.98 | 0.007 | 0.1758794
8 hour | 3.871 | 3.88 | 0.009 | 0.2319588 | 8 hour | 3.921 | 3.93 | 0.009 | 0.2290076 | 8 hour | 3.98 | 3.98 | 0 | 0
24 hour | 3.88 | 3.88 | 0 | 0 | 24 hour | 3.93 | 3.93 | 0 | 0 | 24 hour | 3.98 | 3.98 | 0 | 0
SoC (90%)
Lithium Ion - Batt 3 |  |  |  |  | Lithium Pol - Batt 2 |  |  |  |  | Ni-Mh - Batt 1
Time | Vi | OCV | Difference | Error | Time | Vi | OCV | Difference | Error | Time | Vi | OCV | Difference | Error
10 min | 3.73 | 3.88 | 0.15 | 3.865979 | 10 min | 3.79 | 3.93 | 0.14 | 3.562341 | 10 min | 3.879 | 3.98 | 0.101 | 2.537688
1 hour | 3.78 | 3.88 | 0.1 | 2.57732 | 1 hour | 3.801 | 3.93 | 0.129 | 3.282443 | 1 hour | 3.894 | 3.98 | 0.086 | 2.160804
2 hour | 3.81 | 3.88 | 0.07 | 1.804124 | 2 hour | 3.847 | 3.93 | 0.083 | 2.111959 | 2 hour | 3.929 | 3.98 | 0.051 | 1.281407
4 hour | 3.847 | 3.88 | 0.033 | 0.8505155 | 4 hour | 3.889 | 3.93 | 0.041 | 1.043257 | 4 hour | 3.979 | 3.98 | 0.001 | 0.02512563
8 hour | 3.875 | 3.88 | 0.005 | 0.128866 | 8 hour | 3.93 | 3.93 | 0 | 0 | 8 hour | 3.98 | 3.98 | 0 | 0
24 hour | 3.88 | 3.88 | 0 | 0 | 24 hour | 3.93 | 3.93 | 0 | 0 | 24 hour | 3.98 | 3.98 | 0 | 0