## dosage
Sample: | N-C/TiO2900
conc: | 50ppm
vol: | 50ml
Dye | MB
0.02 g | [9 empty] | 0.04 g | [9 empty] | 0.06 g | [10 empty] | 0.08 g | [9 empty] | 0.10 g | [9 empty] | 0.12 g | [9 empty] | 0.14 g
Time | 1 | 2 | 3 | Mean | SD | C | % | C/Co | ln(C/Co) | Time | 1 | 2 | 3 | Mean | SD | C | % | C/Co | ln(C/Co) | Time | 1 | 2 | 3 | Mean | SD | C | % | C/Co | ln(C/Co) |  | Time | 1 | 2 | 3 | Mean | SD | C | % | C/Co | ln(C/Co) | Time | 1 | 2 | 3 | Mean | SD | C | % | C/Co | ln(C/Co) | Time | 1 | 2 | 3 | Mean | SD | C | % | C/Co | ln(C/Co) | Time | 1 | 2 | 3 | Mean | SD | C | % | C/Co | ln(C/Co)
-60 | 3.356 | 3.351 | 3.353 | 3.353333 | 0.002516611 | 50 | -1.421085e-14 | 1 | -2.220446e-16 | -60 | 3.25 | 3.254 | 3.251 | 3.251667 | 0.002081666 | 50 | 0 | 1 | 0 | -60 | 3.253 | 3.25 | 3.249 | 3.250667 | 0.002081666 | 50 | 0 | 1 | 0 |  | -60 | 3.249 | 3.252 | 3.24 | 3.247 | 0.006244998 | 50 | 0 | 1 | 0 | -60 | 3.246 | 3.254 | 3.25 | 3.25 | 0.004 | 50 | 0 | 1 | 0 | -60 | 3.268 | 3.265 | 3.26 | 3.264333 | 0.004041452 | 50 | 0 | 1 | 0 | -60 | 3.271 | 3.268 | 3.271 | 3.27 | 0.001732051 | 50 | -1.421085e-14 | 1 | -2.220446e-16
-30 | 3.306 | 3.314 | 3.309 | 3.309667 | 0.004041452 | 49.34891 | 1.302187 | 0.9869781 | 0.0131074 | -30 | 3.161 | 3.091 | 3.113 | 3.121667 | 0.03579572 | 48.00103 | 3.99795 | 0.9600205 | 0.04080064 | -30 | 2.98 | 2.921 | 2.947 | 2.949333 | 0.02956913 | 45.36505 | 9.269893 | 0.9073011 | 0.09728095 |  | -30 | 2.881 | 2.841 | 2.732 | 2.818 | 0.07711679 | 43.3939 | 13.2122 | 0.867878 | 0.1417041 | -30 | 2.718 | 2.879 | 2.629 | 2.742 | 0.1267162 | 42.18462 | 15.63077 | 0.8436923 | 0.1699674 | -30 | 2.801 | 2.821 | 2.901 | 2.841 | 0.05291503 | 43.51578 | 12.96845 | 0.8703155 | 0.1388995 | -30 | 2.667 | 2.685 | 2.622 | 2.658 | 0.03244996 | 40.6422 | 18.7156 | 0.812844 | 0.207216
0 | 3.231 | 3.245 | 3.237 | 3.237667 | 0.007023769 | 48.27535 | 3.449304 | 1 | 0 | 0 | 3.012 | 2.989 | 2.991 | 2.997333 | 0.01274101 | 46.08919 | 7.82163 | 1 | 0 | 0 | 2.862 | 2.817 | 2.84 | 2.839667 | 0.02250185 | 43.67822 | 12.64356 | 1 | 0 |  | 0 | 2.786 | 2.589 | 2.671 | 2.682 | 0.09895959 | 41.29966 | 17.40068 | 1 | 0 | 0 | 2.39 | 2.745 | 2.532 | 2.555667 | 0.1786794 | 39.31795 | 21.3641 | 1 | 0 | 0 | 2.572 | 2.564 | 2.551 | 2.562333 | 0.01059874 | 39.24742 | 21.50516 | 1 | 0 | 0 | 2.431 | 2.059 | 2.055 | 2.181667 | 0.2159383 | 33.35882 | 33.28236 | 1 | 0
30 | 3.123 | 3.13 | 3.128 | 3.127 | 0.003605551 | 46.62525 | 6.749503 | 0.965819 | 0.03477883 | 30 | 2.992 | 2.914 | 2.835 | 2.913667 | 0.07850053 | 44.80267 | 10.39467 | 0.9720863 | 0.02831069 | 30 | 2.694 | 2.635 | 2.518 | 2.615667 | 0.08957864 | 40.23277 | 19.53445 | 0.9211175 | 0.08216767 |  | 30 | 2.025 | 2.099 | 2.143 | 2.089 | 0.05963221 | 32.16816 | 35.66369 | 0.7788963 | 0.2498773 | 30 | 1.903 | 1.943 | 1.984 | 1.943333 | 0.04050103 | 29.89744 | 40.20513 | 0.7604017 | 0.2739084 | 30 | 2.227 | 2.133 | 2.218 | 2.192667 | 0.05186842 | 33.58521 | 32.82957 | 0.8557305 | 0.1557998 | 30 | 1.821 | 1.852 | 1.794 | 1.822333 | 0.02902298 | 27.86442 | 44.27115 | 0.8352941 | 0.1799714
60 | 3.072 | 3.092 | 3.081 | 3.081667 | 0.01001665 | 45.9493 | 8.101392 | 0.9518172 | 0.04938233 | 60 | 2.904 | 2.736 | 2.722 | 2.787333 | 0.1012785 | 42.86007 | 14.27986 | 0.9299377 | 0.07263766 | 60 | 2.541 | 2.483 | 2.325 | 2.449667 | 0.1117915 | 37.67945 | 24.6411 | 0.8626599 | 0.1477347 |  | 60 | 1.378 | 1.346 | 1.353 | 1.359 | 0.0168226 | 20.92701 | 58.14598 | 0.5067114 | 0.6798136 | 60 | 1.007 | 1.203 | 1.207 | 1.139 | 0.1143328 | 17.52308 | 64.95385 | 0.4456763 | 0.8081624 | 60 | 1.587 | 1.642 | 1.822 | 1.683667 | 0.122916 | 25.78883 | 48.42234 | 0.6570834 | 0.4199443 | 60 | 1.364 | 1.491 | 1.327 | 1.394 | 0.08601744 | 21.31498 | 57.37003 | 0.638961 | 0.4479118
90 | 3.049 | 3.056 | 3.052 | 3.052333 | 0.003511885 | 45.51193 | 8.976143 | 0.9427571 | 0.05894658 | 90 | 2.82 | 2.615 | 2.626 | 2.687 | 0.1153126 | 41.31727 | 17.36545 | 0.8964635 | 0.1092977 | 90 | 2.382 | 2.27 | 2.129 | 2.260333 | 0.1267767 | 34.76723 | 30.46555 | 0.7959854 | 0.2281744 |  | 90 | 0.982 | 0.852 | 0.768 | 0.8673333 | 0.1078208 | 13.35592 | 73.28816 | 0.3233905 | 1.128895 | 90 | 0.708 | 1.029 | 0.834 | 0.857 | 0.1617313 | 13.18462 | 73.63077 | 0.3353332 | 1.09263 | 90 | 1.118 | 1.012 | 1.247 | 1.125667 | 0.1176874 | 17.24191 | 65.51619 | 0.4393131 | 0.8225428 | 90 | 0.971 | 0.917 | 0.843 | 0.9103333 | 0.06425989 | 13.91947 | 72.16106 | 0.4172651 | 0.8740336
150 | 3.015 | 3.029 | 3.025 | 3.023 | 0.007211103 | 45.07455 | 9.850895 | 0.9336971 | 0.06860319 | 150 | 2.77 | 2.328 | 2.449 | 2.515667 | 0.228417 | 38.68273 | 22.63455 | 0.8393016 | 0.1751852 | 150 | 1.894 | 1.774 | 1.683 | 1.783667 | 0.1058316 | 27.4354 | 45.1292 | 0.6281254 | 0.4650155 |  | 150 | 0.689 | 0.677 | 0.51 | 0.6253333 | 0.1000616 | 9.629401 | 80.7412 | 0.2331593 | 1.456033 | 150 | 0.245 | 0.326 | 0.307 | 0.2926667 | 0.04235957 | 4.502564 | 90.99487 | 0.1145168 | 2.167034 | 150 | 0.522 | 0.553 | 0.552 | 0.5423333 | 0.01761628 | 8.306954 | 83.38609 | 0.211656 | 1.552793 | 150 | 0.482 | 0.412 | 0.418 | 0.4373333 | 0.03879863 | 6.687054 | 86.62589 | 0.2004584 | 1.607149
210 | 2.964 | 3.002 | 2.981 | 2.982333 | 0.01903506 | 44.46819 | 11.06362 | 0.9211366 | 0.08214691 | 210 | 2.606 | 2.201 | 2.02 | 2.275667 | 0.3000506 | 34.99231 | 30.01538 | 0.7592304 | 0.27545 | 210 | 1.645 | 1.391 | 1.469 | 1.501667 | 0.1301128 | 23.09783 | 53.80435 | 0.5288179 | 0.6371111 |  | 210 | 0.412 | 0.312 | 0.304 | 0.3426667 | 0.06017752 | 5.276666 | 89.44667 | 0.1277653 | 2.05756 | 210 | 0.206 | 0.312 | 0.318 | 0.2786667 | 0.06300265 | 4.287179 | 91.42564 | 0.1090387 | 2.216052 | 210 | 0.2 | 0.202 | 0.172 | 0.1913333 | 0.01677299 | 2.930665 | 94.13867 | 0.07467152 | 2.594656 | 210 | 0.141 | 0.2 | 0.138 | 0.1596667 | 0.03496188 | 2.441386 | 95.11723 | 0.07318564 | 2.614756
270 | 2.924 | 2.967 | 2.932 | 2.941 | 0.02286919 | 43.85189 | 12.29622 | 0.9083702 | 0.09610325 | 270 | 2.522 | 2.018 | 2.031 | 2.190333 | 0.2873053 | 33.68016 | 32.63967 | 0.7307607 | 0.3136693 | 270 | 1.297 | 1.146 | 1.045 | 1.162667 | 0.126824 | 17.88351 | 64.23298 | 0.4094377 | 0.8929705 |  | 270 | 0.301 | 0.23 | 0.219 | 0.25 | 0.04450843 | 3.849707 | 92.30059 | 0.09321402 | 2.372857 | 270 | 0.11 | 0.109 | 0.112 | 0.1103333 | 0.001527525 | 1.697436 | 96.60513 | 0.04317204 | 3.142562 | 270 | 0.119 | 0.13 | 0.115 | 0.1213333 | 0.007767453 | 1.85847 | 96.28306 | 0.04735267 | 3.050132 | 270 | 0.104 | 0.117 | 0.113 | 0.1113333 | 0.006658328 | 1.702345 | 96.59531 | 0.05103132 | 2.975316
330 | 2.881 | 2.903 | 2.884 | 2.889333 | 0.01193035 | 43.08151 | 13.83698 | 0.8924122 | 0.1138271 | 330 | 2.416 | 1.937 | 2.2 | 2.184333 | 0.239884 | 33.5879 | 32.82419 | 0.7287589 | 0.3164123 | 330 | 0.931 | 0.953 | 0.941 | 0.9416667 | 0.01101514 | 14.48421 | 71.03158 | 0.3316117 | 1.103791 |  | 330 | 0.208 | 0.221 | 0.31 | 0.2463333 | 0.05551877 | 3.793245 | 92.41351 | 0.09184688 | 2.387632 | 330 | 0.103 | 0.1 | 0.102 | 0.1016667 | 0.001527525 | 1.564103 | 96.87179 | 0.03978088 | 3.224369 | 330 | 0.116 | 0.112 | 0.111 | 0.113 | 0.002645751 | 1.730828 | 96.53834 | 0.04410043 | 3.121286 | 330 | 0.098 | 0.107 | 0.089 | 0.098 | 0.009 | 1.498471 | 97.00306 | 0.04491979 | 3.102877
[20 empty] | Dosage (g) | Dosage (g/L) | kapp (min-1) | kapp x 10-3 | 1/kapp | ro | 1/ro | 1/Co | R2 | removal % | Adsorption
[20 empty] | 0.02 | 0.4 | 0.0004 | 0.4 | 2500 | 0.00016 | 6250 | 0.02 | 0.9466 | 13.83698 | 3.449304
[20 empty] | 0.04 | 0.8 | 0.0011 | 1.1 | 909.0909 | 0.00121 | 826.4463 | 0.02 | 0.9855 | 32.82419 | 7.82163
[20 empty] | 0.06 | 1.2 | 0.0032 | 3.2 | 312.5 | 0.01024 | 97.65625 | 0.02 | 0.9963 | 71.03158 | 12.64356
[20 empty] | 0.08 | 1.6 | 0.0085 | 8.5 | 117.6471 | 0.07225 | 13.84083 | 0.02 | 0.977 | 92.41351 | 17.40068
[20 empty] | 0.1 | 2 | 0.0111 | 11.1 | 90.09009 | 0.12321 | 8.116224 | 0.02 | 0.9841 | 96.87179 | 21.3641
[20 empty] | 0.12 | 2.4 | 0.0105 | 10.5 | 95.2381 | 0.11025 | 9.070295 | 0.02 | 0.9862 | 96.53834 | 21.50516
[20 empty] | 0.14 | 2.8 | 0.0105 | 10.5 | 95.2381 | 0.11025 | 9.070295 | 0.02 | 0.987 | 97.00306 | 33.28236
[20 empty] | Dosage (g) | Adsorption | Photocatalysis
[20 empty] | 0.02 | 3.449304 | 13.83698
[20 empty] | 0.04 | 7.82163 | 32.82419
[20 empty] | 0.06 | 12.64356 | 71.03158
[20 empty] | 0.08 | 17.40068 | 92.41351
[20 empty] | 0.1 | 21.3641 | 96.87179
[20 empty] | 0.12 | 21.50516 | 96.53834
[20 empty] | 0.14 | 33.28236 | 97.00306