## TPC
TPC
Gallic acid standard curve
concentration (µg/mL) | absorbance |  |  | absorbance (average)
1000 | 3.33 | 3.32 | 3.34 | 3.33
500 | 1.57 | 1.65 | 1.52 | 1.58
250 | 0.86 | 0.85 | 0.75 | 0.82
125 | 0.5 | 0.43 | 0.53 | 0.4866667
62.5 | 0.28 | 0.27 | 0.28 | 0.2766667
sample | replicate |  |  | average | SD
Leaves | 75.9609375 | 74.4765625 | 76.1171875 | 75.51823 | 0.9054864
Stems | 36.9765625 | 37.6015625 | 36.6640625 | 37.08073 | 0.4773516
sample | average | SD
CNL | 75.51823 | 0.9054864
CNS | 37.08073 | 0.4773516

## TFC
TFC
Quercetin standard curve
concentration (µg/mL) | Absorbance |  |  | absorbance (average)
1000 | 0.26 | 0.3 | 0.29 | 0.2833333
500 | 0.18 | 0.17 | 0.16 | 0.17
250 | 0.11 | 0.1 | 0.09 | 0.1
125 | 0.09 | 0.05 | 0.05 | 0.06333333
62.5 | 0.06 | 0.03 | 0.03 | 0.04
sample | replicate |  |  | average | SD
Leaves | 29.08333 | 28.25 | 26.58333 | 27.97222 | 1.272938
Stems | 13.25 | 10.75 | 13.25 | 12.41667 | 1.443376
sample | average | SD
CNL | 27.97 | 1.273
CNS | 12.42 | 1.443

## Histogram
TEM size distribution for AgNP-L and AgNP-S
Agnp-L
| Size (nm) | Count
| 50 | 12
| 100 | 106
| 150 | 65
| 200 | 17
| 250 | 4
| 300 | 2
Agnp-S
| Size (nm) | Counts
| 30 | 16
| 60 | 52
| 90 | 75
| 120 | 35
| 150 | 16
| 180 | 4

## XRD AgNP-L
;content of C:\Bruker D8 Advance Data\XRD.brml\azia07.raw - (Diffrac Plus V4 file)
_FILEVERSION = 3
_SAMPLE = Sample L
_+SAMPLE
_USER
_GONIOMETER_CODE = 21
_STAGE_CODE = 7
; Goniometer : D8 theta/theta, stage : Chi drive
_SAMPLE_CHANGER_CODE = 0
_ATTACHMENTS_CODE = 0
_GONIOMETER_RADIUS = 280
_MONOCHROMATOR = 0
; Incident beam monochromator : None
_BETA_FILTER = N
_ANALYZER_CODE = 0
; Received beam analyzer : None
_DATEMEASURED = 08-Jul-2015 17:08:20
_RUNTIME = 40.73386
_WL_UNIT = A
_WL1 = 1.540600
_WL2 = 1.544390
_WL3 = 1.392220
_WLRATIO = 0.500000
_ANODE = Cu
_V4_INF_SAMPLEID = Sample L
_V4_INF_CREATOR = V5Converter
_V4_INF_CREATOR_VERSION = 2.0.27.0
; Data for range 1
_DRIVE = COUPLED
_STEPTIME = 190
_STEPSIZE = 0.020433
_STEPMODE = C
_START = 10.000000
_THETA = 5.000000
_2THETA = 10.000000
_DIVERGENCE = 0.440728
_ANTISCATTER = 0.999924
_DETECTORSLIT = out
_TIMESTARTED = 0
_ROTATION_SPEED = 15
_KV = 40
_MA = 40
_RANGE_WL = 1.541800
_3DPLANE = 0
_V4_PSD2THETA = 9999.000000
_V4_PSDCHANNEL1 = 0
_V4_PSDAPERTURE = 2.911751
_V4_PSDTYPE = 5
_V4_PSDFIXED = 0
_V4_COUNTERS_MASK = 1
_V4_DRIVES_MASK = 0
_V4_ENCODERS_MASK = 0
_2THETACOUNTS = 1
; 2THETA | Cnt2_D1
10 | 2251
10.020433 | 2356
10.040867 | 2374
10.0613 | 2411
10.081733 | 2319
10.102167 | 2250
10.1226 | 2385
10.143033 | 2398
10.163467 | 2367
10.1839 | 2333 | peak | 2θ | FWHM | β=π/180*FWHM | Cosθ | D=Kλ/β.Cosθ
10.204333 | 2331
10.224767 | 2259
10.2452 | 2408
10.265633 | 2382
10.286067 | 2415
10.3065 | 2315
10.326933 | 2309
10.347367 | 2329
10.3678 | 2326
10.388233 | 2260
10.408667 | 2357
10.4291 | 2278
10.449534 | 2371
10.469967 | 2289
10.4904 | 2366
10.510834 | 2297
10.531267 | 2366
10.5517 | 2327
10.572134 | 2261
10.592567 | 2329
10.613 | 2337
10.633434 | 2345
10.653867 | 2394
10.6743 | 2448
10.694734 | 2343
10.715167 | 2352
10.7356 | 2224
10.756034 | 2321
10.776467 | 2329
10.7969 | 2296
10.817334 | 2203
10.837767 | 2260
10.8582 | 2268
10.878634 | 2240
10.899067 | 2361
10.9195 | 2344
10.939934 | 2281
10.960367 | 2304
10.9808 | 2285
11.001234 | 2307
11.021667 | 2306
11.0421 | 2355
11.062534 | 2416
11.082967 | 2338
11.1034 | 2293
11.123834 | 2278
11.144267 | 2343
11.1647 | 2338
11.185134 | 2297
11.205567 | 2323
11.226001 | 2267
11.246434 | 2307
11.266867 | 2348
11.287301 | 2344
11.307734 | 2262
11.328167 | 2378
11.348601 | 2289
11.369034 | 2247
11.389467 | 2333
11.409901 | 2259
11.430334 | 2221
11.450767 | 2337
11.471201 | 2360
11.491634 | 2374
11.512067 | 2350
11.532501 | 2364
11.552934 | 2340
11.573367 | 2372
11.593801 | 2279
11.614234 | 2326
11.634667 | 2210
11.655101 | 2260
11.675534 | 2398
11.695967 | 2402
11.716401 | 2207
11.736834 | 2231
11.757267 | 2272
11.777701 | 2297
11.798134 | 2331
11.818567 | 2224
11.839001 | 2228
11.859434 | 2205
11.879867 | 2359
11.900301 | 2202
11.920734 | 2418
11.941167 | 2266
11.961601 | 2262
11.982034 | 2288
12.002468 | 2302
12.022901 | 2342
12.043334 | 2218
12.063768 | 2240
12.084201 | 2256
12.104634 | 2182
12.125068 | 2242
12.145501 | 2292
12.165934 | 2192
12.186368 | 2288
12.206801 | 2186
12.227234 | 2210
12.247668 | 2277
12.268101 | 2310
12.288534 | 2234
12.308968 | 2215
12.329401 | 2267
12.349834 | 2266
12.370268 | 2276
12.390701 | 2273
12.411134 | 2145
12.431568 | 2256
12.452001 | 2267
12.472434 | 2107
12.492868 | 2146
12.513301 | 2183
12.533734 | 2186
12.554168 | 2147
12.574601 | 2132
12.595034 | 2173
12.615468 | 2156
12.635901 | 2178
12.656334 | 2201
12.676768 | 2102
12.697201 | 2117
12.717634 | 2176
12.738068 | 2084
12.758501 | 2116
12.778935 | 2137
12.799368 | 2122
12.819801 | 2080
12.840235 | 2259
12.860668 | 2064
12.881101 | 2045
12.901535 | 2075
12.921968 | 2178
12.942401 | 2102
12.962835 | 2073
12.983268 | 2037
13.003701 | 2063
13.024135 | 1994
13.044568 | 1988
13.065001 | 2046
13.085435 | 2036
13.105868 | 2040
13.126301 | 1982
13.146735 | 1963
13.167168 | 1965
13.187601 | 1974
13.208035 | 1980
13.228468 | 1916
13.248901 | 1949
13.269335 | 1877
13.289768 | 2008
13.310201 | 1887
13.330635 | 1942
13.351068 | 1948
13.371501 | 1924
13.391935 | 1914
13.412368 | 1928
13.432801 | 1867
13.453235 | 1936
13.473668 | 1871
13.494101 | 1962
13.514535 | 1854
13.534968 | 1822
13.555402 | 1817
13.575835 | 1811
13.596268 | 1809
13.616702 | 1843
13.637135 | 1879
13.657568 | 1778
13.678002 | 1746
13.698435 | 1820
13.718868 | 1760
13.739302 | 1834
13.759735 | 1802
13.780168 | 1778
13.800602 | 1770
13.821035 | 1767
13.841468 | 1693
13.861902 | 1723
13.882335 | 1752
13.902768 | 1667
13.923202 | 1767
13.943635 | 1763
13.964068 | 1775
13.984502 | 1748
14.004935 | 1692
14.025368 | 1688
14.045802 | 1690
14.066235 | 1688
14.086668 | 1718
14.107102 | 1723
14.127535 | 1561
14.147968 | 1592
14.168402 | 1583
14.188835 | 1627
14.209268 | 1623
14.229702 | 1654
14.250135 | 1626
14.270568 | 1588
14.291002 | 1585
14.311435 | 1573
14.331869 | 1615
14.352302 | 1642
14.372735 | 1594
14.393169 | 1584
14.413602 | 1563
14.434035 | 1557
14.454469 | 1475
14.474902 | 1534
14.495335 | 1499
14.515769 | 1500
14.536202 | 1490
14.556635 | 1584
14.577069 | 1471
14.597502 | 1431
14.617935 | 1469
14.638369 | 1512
14.658802 | 1416
14.679235 | 1498
14.699669 | 1493
14.720102 | 1432
14.740535 | 1446
14.760969 | 1467
14.781402 | 1400
14.801835 | 1449
14.822269 | 1439
14.842702 | 1422
14.863135 | 1387
14.883569 | 1402
14.904002 | 1408
14.924435 | 1363
14.944869 | 1383
14.965302 | 1405
14.985735 | 1413
15.006169 | 1370
15.026602 | 1341
15.047035 | 1360
15.067469 | 1363
15.087902 | 1405
15.108336 | 1380
15.128769 | 1416
15.149202 | 1333
15.169636 | 1305
15.190069 | 1389
15.210502 | 1295
15.230936 | 1302
15.251369 | 1324
15.271802 | 1279
15.292236 | 1307
15.312669 | 1276
15.333102 | 1276
15.353536 | 1372
15.373969 | 1295
15.394402 | 1269
15.414836 | 1235
15.435269 | 1262
15.455702 | 1272
15.476136 | 1363
15.496569 | 1317
15.517002 | 1248
15.537436 | 1212
15.557869 | 1300
15.578302 | 1296
15.598736 | 1229
15.619169 | 1242
15.639602 | 1172
15.660036 | 1157
15.680469 | 1202
15.700902 | 1251
15.721336 | 1200
15.741769 | 1219
15.762202 | 1189
15.782636 | 1163
15.803069 | 1143
15.823502 | 1204
15.843936 | 1191
15.864369 | 1211
15.884802 | 1172
15.905236 | 1155
15.925669 | 1166
15.946103 | 1145
15.966536 | 1166
15.986969 | 1166
16.007403 | 1100
16.027836 | 1142
16.048269 | 1136
16.068703 | 1165
16.089136 | 1155
16.109569 | 1178
16.130003 | 1109
16.150436 | 1081
16.170869 | 1131
16.191303 | 1110
16.211736 | 1096
16.232169 | 1061
16.252603 | 1036
16.273036 | 1144
16.293469 | 1124
16.313903 | 1089
16.334336 | 1040
16.354769 | 1078
16.375203 | 1044
16.395636 | 1124
16.416069 | 1050
16.436503 | 1095
16.456936 | 1039
16.477369 | 1107
16.497803 | 1023
16.518236 | 1055
16.538669 | 1011
16.559103 | 1055
16.579536 | 1004
16.599969 | 1068
16.620403 | 1019
16.640836 | 1037
16.661269 | 1075
16.681703 | 1012
16.702136 | 1001
16.72257 | 967
16.743003 | 1023
16.763436 | 1030
16.78387 | 1010
16.804303 | 1033
16.824736 | 941
16.84517 | 927
16.865603 | 919
16.886036 | 970
16.90647 | 1027
16.926903 | 1019
16.947336 | 968
16.96777 | 937
16.988203 | 958
17.008636 | 996
17.02907 | 978
17.049503 | 915
17.069936 | 1001
17.09037 | 997
17.110803 | 980
17.131236 | 929
17.15167 | 953
17.172103 | 945
17.192536 | 926
17.21297 | 978
17.233403 | 937
17.253836 | 918
17.27427 | 945
17.294703 | 970
17.315136 | 969
17.33557 | 895
17.356003 | 950
17.376436 | 921
17.39687 | 877
17.417303 | 975
17.437736 | 912
17.45817 | 944
17.478603 | 870
17.499037 | 922
17.51947 | 898
17.539903 | 866
17.560337 | 939
17.58077 | 931
17.601203 | 917
17.621637 | 859
17.64207 | 847
17.662503 | 840
17.682937 | 887
17.70337 | 889
17.723803 | 912
17.744237 | 879
17.76467 | 917
17.785103 | 833
17.805537 | 915
17.82597 | 898
17.846403 | 892
17.866837 | 880
17.88727 | 832
17.907703 | 825
17.928137 | 864
17.94857 | 854
17.969003 | 850
17.989437 | 871
18.00987 | 870
18.030303 | 815
18.050737 | 846
18.07117 | 835
18.091603 | 795
18.112037 | 861
18.13247 | 861
18.152903 | 857
18.173337 | 823
18.19377 | 778
18.214203 | 815
18.234637 | 827
18.25507 | 779
18.275504 | 795
18.295937 | 852
18.31637 | 861
18.336804 | 805
18.357237 | 805
18.37767 | 766
18.398104 | 811
18.418537 | 835
18.43897 | 804
18.459404 | 805
18.479837 | 785
18.50027 | 743
18.520704 | 756
18.541137 | 783
18.56157 | 796
18.582004 | 753
18.602437 | 819
18.62287 | 843
18.643304 | 729
18.663737 | 807
18.68417 | 803
18.704604 | 783
18.725037 | 755
18.74547 | 778
18.765904 | 720
18.786337 | 752
18.80677 | 772
18.827204 | 792
18.847637 | 725
18.86807 | 775
18.888504 | 746
18.908937 | 746
18.92937 | 770
18.949804 | 779
18.970237 | 793
18.99067 | 730
19.011104 | 752
19.031537 | 736
19.051971 | 761
19.072404 | 757
19.092837 | 729
19.113271 | 718
19.133704 | 741
19.154137 | 741
19.174571 | 677
19.195004 | 714
19.215437 | 737
19.235871 | 684
19.256304 | 718
19.276737 | 766
19.297171 | 796
19.317604 | 724
19.338037 | 726
19.358471 | 715
19.378904 | 766
19.399337 | 735
19.419771 | 667
19.440204 | 735
19.460637 | 718
19.481071 | 718
19.501504 | 746
19.521937 | 680
19.542371 | 653
19.562804 | 700
19.583237 | 758
19.603671 | 693
19.624104 | 679
19.644537 | 690
19.664971 | 654
19.685404 | 729
19.705837 | 712
19.726271 | 717
19.746704 | 706
19.767137 | 715
19.787571 | 692
19.808004 | 715
19.828438 | 643
19.848871 | 637
19.869304 | 729
19.889738 | 687
19.910171 | 699
19.930604 | 709
19.951038 | 693
19.971471 | 683
19.991904 | 701
20.012338 | 690
20.032771 | 701
20.053204 | 737
20.073638 | 671
20.094071 | 736
20.114504 | 645
20.134938 | 632
20.155371 | 683
20.175804 | 730
20.196238 | 719
20.216671 | 636
20.237104 | 693
20.257538 | 647
20.277971 | 657
20.298404 | 669
20.318838 | 701
20.339271 | 663
20.359704 | 625
20.380138 | 628
20.400571 | 660
20.421004 | 706
20.441438 | 625
20.461871 | 676
20.482304 | 633
20.502738 | 690
20.523171 | 647
20.543604 | 672
20.564038 | 662
20.584471 | 661
20.604904 | 650
20.625338 | 631
20.645771 | 664
20.666205 | 668
20.686638 | 608
20.707071 | 614
20.727505 | 642
20.747938 | 686
20.768371 | 636
20.788805 | 680
20.809238 | 587
20.829671 | 589
20.850105 | 643
20.870538 | 665
20.890971 | 607
20.911405 | 648
20.931838 | 656
20.952271 | 612
20.972705 | 603
20.993138 | 617
21.013571 | 603
21.034005 | 591
21.054438 | 570
21.074871 | 624
21.095305 | 648
21.115738 | 572
21.136171 | 594
21.156605 | 565
21.177038 | 587
21.197471 | 665
21.217905 | 550
21.238338 | 593
21.258771 | 610
21.279205 | 609
21.299638 | 608
21.320071 | 579
21.340505 | 581
21.360938 | 573
21.381371 | 532
21.401805 | 586
21.422238 | 583
21.442672 | 559
21.463105 | 590
21.483538 | 572
21.503972 | 585
21.524405 | 565
21.544838 | 586
21.565272 | 553
21.585705 | 618
21.606138 | 554
21.626572 | 605
21.647005 | 571
21.667438 | 558
21.687872 | 542
21.708305 | 553
21.728738 | 570
21.749172 | 572
21.769605 | 523
21.790038 | 588
21.810472 | 632
21.830905 | 566
21.851338 | 515
21.871772 | 541
21.892205 | 514
21.912638 | 581
21.933072 | 529
21.953505 | 569
21.973938 | 565
21.994372 | 586
22.014805 | 538
22.035238 | 537
22.055672 | 556
22.076105 | 550
22.096538 | 551
22.116972 | 509
22.137405 | 571
22.157838 | 581
22.178272 | 573
22.198705 | 523
22.219139 | 563
22.239572 | 545
22.260005 | 542
22.280439 | 559
22.300872 | 522
22.321305 | 540
22.341739 | 513
22.362172 | 525
22.382605 | 528
22.403039 | 537
22.423472 | 499
22.443905 | 511
22.464339 | 533
22.484772 | 534
22.505205 | 516
22.525639 | 529
22.546072 | 523
22.566505 | 554
22.586939 | 505
22.607372 | 540
22.627805 | 564
22.648239 | 508
22.668672 | 536
22.689105 | 544
22.709539 | 520
22.729972 | 600
22.750405 | 532
22.770839 | 523
22.791272 | 534
22.811705 | 521
22.832139 | 526
22.852572 | 528
22.873005 | 515
22.893439 | 534
22.913872 | 559
22.934305 | 534
22.954739 | 547
22.975172 | 532
22.995606 | 503
23.016039 | 542
23.036472 | 526
23.056906 | 543
23.077339 | 517
23.097772 | 512
23.118206 | 552
23.138639 | 486
23.159072 | 529
23.179506 | 531
23.199939 | 509
23.220372 | 535
23.240806 | 473
23.261239 | 546
23.281672 | 515
23.302106 | 479
23.322539 | 524
23.342972 | 499
23.363406 | 518
23.383839 | 545
23.404272 | 538
23.424706 | 492
23.445139 | 542
23.465572 | 518
23.486006 | 521
23.506439 | 544
23.526872 | 493
23.547306 | 507
23.567739 | 544
23.588172 | 519
23.608606 | 497
23.629039 | 495
23.649472 | 480
23.669906 | 505
23.690339 | 522
23.710772 | 502
23.731206 | 505
23.751639 | 488
23.772073 | 521
23.792506 | 540
23.812939 | 518
23.833373 | 487
23.853806 | 530
23.874239 | 528
23.894673 | 523
23.915106 | 473
23.935539 | 459
23.955973 | 471
23.976406 | 513
23.996839 | 467
24.017273 | 481
24.037706 | 461
24.058139 | 511
24.078573 | 500
24.099006 | 497
24.119439 | 478
24.139873 | 488
24.160306 | 484
24.180739 | 507
24.201173 | 492
24.221606 | 504
24.242039 | 530
24.262473 | 502
24.282906 | 504
24.303339 | 502
24.323773 | 467
24.344206 | 462
24.364639 | 499
24.385073 | 462
24.405506 | 449
24.425939 | 485
24.446373 | 485
24.466806 | 478
24.487239 | 499
24.507673 | 500
24.528106 | 528
24.54854 | 474
24.568973 | 483
24.589406 | 524
24.60984 | 464
24.630273 | 456
24.650706 | 481
24.67114 | 505
24.691573 | 500
24.712006 | 492
24.73244 | 477
24.752873 | 455
24.773306 | 458
24.79374 | 488
24.814173 | 479
24.834606 | 467
24.85504 | 470
24.875473 | 438
24.895906 | 442
24.91634 | 516
24.936773 | 462
24.957206 | 460
24.97764 | 449
24.998073 | 497
25.018506 | 515
25.03894 | 484
25.059373 | 460
25.079806 | 519
25.10024 | 488
25.120673 | 469
25.141106 | 464
25.16154 | 454
25.181973 | 458
25.202406 | 490
25.22284 | 477
25.243273 | 485
25.263706 | 482
25.28414 | 446
25.304573 | 477
25.325007 | 517
25.34544 | 485
25.365873 | 430
25.386307 | 511
25.40674 | 462
25.427173 | 460
25.447607 | 463
25.46804 | 485
25.488473 | 443
25.508907 | 487
25.52934 | 469
25.549773 | 514
25.570207 | 449
25.59064 | 513
25.611073 | 462
25.631507 | 474
25.65194 | 458
25.672373 | 465
25.692807 | 458
25.71324 | 470
25.733673 | 451
25.754107 | 439
25.77454 | 410
25.794973 | 472
25.815407 | 437
25.83584 | 472
25.856273 | 451
25.876707 | 460
25.89714 | 471
25.917573 | 467
25.938007 | 495
25.95844 | 443
25.978873 | 444
25.999307 | 463
26.01974 | 483
26.040173 | 477
26.060607 | 481
26.08104 | 452
26.101473 | 446
26.121907 | 481
26.14234 | 507
26.162774 | 419
26.183207 | 457
26.20364 | 481
26.224074 | 484
26.244507 | 463
26.26494 | 467
26.285374 | 463
26.305807 | 495
26.32624 | 498
26.346674 | 436
26.367107 | 477
26.38754 | 460
26.407974 | 470
26.428407 | 513
26.44884 | 437
26.469274 | 493
26.489707 | 466
26.51014 | 416
26.530574 | 453
26.551007 | 469
26.57144 | 462
26.591874 | 482
26.612307 | 485
26.63274 | 509
26.653174 | 541
26.673607 | 508
26.69404 | 498
26.714474 | 473
26.734907 | 460
26.75534 | 490
26.775774 | 511
26.796207 | 517
26.81664 | 497
26.837074 | 465
26.857507 | 479
26.87794 | 453
26.898374 | 469
26.918807 | 498
26.939241 | 518
26.959674 | 577
26.980107 | 510
27.000541 | 549
27.020974 | 504
27.041407 | 508
27.061841 | 480
27.082274 | 550
27.102707 | 526
27.123141 | 495
27.143574 | 516
27.164007 | 579
27.184441 | 550
27.204874 | 547
27.225307 | 503
27.245741 | 529
27.266174 | 551
27.286607 | 570
27.307041 | 589
27.327474 | 572
27.347907 | 583
27.368341 | 600
27.388774 | 595
27.409207 | 592
27.429641 | 631
27.450074 | 687
27.470507 | 730
27.490941 | 680
27.511374 | 745
27.531807 | 761
27.552241 | 812
27.572674 | 806
27.593107 | 876
27.613541 | 881
27.633974 | 939
27.654407 | 1017
27.674841 | 1107
27.695274 | 1182
27.715708 | 1284
27.736141 | 1310
27.756574 | 1483
27.777008 | 1604
27.797441 | 1681
27.817874 | 1782
27.838308 | 1804
27.858741 | 1961
27.879174 | 2063
27.899608 | 2078
27.920041 | 2066
27.940474 | 1982
27.960908 | 1877
27.981341 | 1632
28.001774 | 1667
28.022208 | 1509
28.042641 | 1394
28.063074 | 1242
28.083508 | 1242
28.103941 | 1076
28.124374 | 989
28.144808 | 979
28.165241 | 928
28.185674 | 880
28.206108 | 824
28.226541 | 790
28.246974 | 762
28.267408 | 684
28.287841 | 691
28.308274 | 665
28.328708 | 689
28.349141 | 646
28.369574 | 601
28.390008 | 588
28.410441 | 574
28.430874 | 586
28.451308 | 524
28.471741 | 591
28.492175 | 574
28.512608 | 545
28.533041 | 500
28.553475 | 522
28.573908 | 531
28.594341 | 507
28.614775 | 511
28.635208 | 472
28.655641 | 468
28.676075 | 489
28.696508 | 511
28.716941 | 478
28.737375 | 443
28.757808 | 466
28.778241 | 512
28.798675 | 464
28.819108 | 485
28.839541 | 440
28.859975 | 471
28.880408 | 464
28.900841 | 453
28.921275 | 445
28.941708 | 484
28.962141 | 455
28.982575 | 423
29.003008 | 493
29.023441 | 477
29.043875 | 417
29.064308 | 446
29.084741 | 458
29.105175 | 446
29.125608 | 440
29.146041 | 460
29.166475 | 471
29.186908 | 418
29.207341 | 470
29.227775 | 440
29.248208 | 450
29.268642 | 428
29.289075 | 436
29.309508 | 440
29.329942 | 405
29.350375 | 474
29.370808 | 423
29.391242 | 423
29.411675 | 439
29.432108 | 462
29.452542 | 439
29.472975 | 456
29.493408 | 419
29.513842 | 395
29.534275 | 435
29.554708 | 439
29.575142 | 433
29.595575 | 434
29.616008 | 457
29.636442 | 431
29.656875 | 414
29.677308 | 448
29.697742 | 400
29.718175 | 382
29.738608 | 411
29.759042 | 430
29.779475 | 407
29.799908 | 434
29.820342 | 437
29.840775 | 422
29.861208 | 414
29.881642 | 413
29.902075 | 462
29.922508 | 416
29.942942 | 418
29.963375 | 425
29.983808 | 428
30.004242 | 419
30.024675 | 407
30.045109 | 411
30.065542 | 435
30.085975 | 395
30.106409 | 398
30.126842 | 416
30.147275 | 410
30.167709 | 445
30.188142 | 439
30.208575 | 414
30.229009 | 402
30.249442 | 400
30.269875 | 431
30.290309 | 427
30.310742 | 401
30.331175 | 451
30.351609 | 409
30.372042 | 414
30.392475 | 423
30.412909 | 423
30.433342 | 421
30.453775 | 436
30.474209 | 407
30.494642 | 466
30.515075 | 384
30.535509 | 427
30.555942 | 413
30.576375 | 411
30.596809 | 420
30.617242 | 419
30.637675 | 428
30.658109 | 395
30.678542 | 413
30.698975 | 461
30.719409 | 426
30.739842 | 404
30.760275 | 439
30.780709 | 455
30.801142 | 427
30.821575 | 441
30.842009 | 432
30.862442 | 467
30.882876 | 394
30.903309 | 407
30.923742 | 435
30.944176 | 438
30.964609 | 413
30.985042 | 474
31.005476 | 481
31.025909 | 447
31.046342 | 449
31.066776 | 404
31.087209 | 490
31.107642 | 469
31.128076 | 492
31.148509 | 498
31.168942 | 473
31.189376 | 426
31.209809 | 483
31.230242 | 478
31.250676 | 516
31.271109 | 496
31.291542 | 449
31.311976 | 525
31.332409 | 531
31.352842 | 484
31.373276 | 573
31.393709 | 524
31.414142 | 500
31.434576 | 473
31.455009 | 558
31.475442 | 506
31.495876 | 531
31.516309 | 539
31.536742 | 533
31.557176 | 580
31.577609 | 617
31.598042 | 545
31.618476 | 606
31.638909 | 580
31.659343 | 608
31.679776 | 596
31.700209 | 666
31.720643 | 651
31.741076 | 641
31.761509 | 737
31.781943 | 731
31.802376 | 792
31.822809 | 734
31.843243 | 827
31.863676 | 879
31.884109 | 866
31.904543 | 959
31.924976 | 954
31.945409 | 1061
31.965843 | 1087
31.986276 | 1195
32.006709 | 1236
32.027143 | 1406
32.047576 | 1533
32.068009 | 1698
32.088443 | 1770
32.108876 | 2002
32.129309 | 2065
32.149743 | 2292
32.170176 | 2542
32.190609 | 2758
32.211043 | 3004
32.231476 | 3180
32.251909 | 3476
32.272343 | 3628
32.292776 | 3732
32.313209 | 3901
32.333643 | 3703
32.354076 | 3543
32.374509 | 3491
32.394943 | 3329
32.415376 | 3005
32.43581 | 2770
32.456243 | 2514
32.476676 | 2286
32.49711 | 2072
32.517543 | 1889
32.537976 | 1742
32.55841 | 1610
32.578843 | 1531
32.599276 | 1336
32.61971 | 1307
32.640143 | 1147
32.660576 | 1128
32.68101 | 1032
32.701443 | 956
32.721876 | 957
32.74231 | 888
32.762743 | 852
32.783176 | 831
32.80361 | 802
32.824043 | 737
32.844476 | 736
32.86491 | 678
32.885343 | 665
32.905776 | 639
32.92621 | 591
32.946643 | 670
32.967076 | 608
32.98751 | 602
33.007943 | 614
33.028376 | 607
33.04881 | 604
33.069243 | 580
33.089676 | 587
33.11011 | 546
33.130543 | 561
33.150976 | 524
33.17141 | 543
33.191843 | 535
33.212277 | 538
33.23271 | 505
33.253143 | 519
33.273577 | 512
33.29401 | 534
33.314443 | 502
33.334877 | 460
33.35531 | 472
33.375743 | 453
33.396177 | 503
33.41661 | 496
33.437043 | 461
33.457477 | 499
33.47791 | 476
33.498343 | 477
33.518777 | 432
33.53921 | 463
33.559643 | 461
33.580077 | 485
33.60051 | 479
33.620943 | 431
33.641377 | 446
33.66181 | 428
33.682243 | 428
33.702677 | 455
33.72311 | 423
33.743543 | 418
33.763977 | 442
33.78441 | 447
33.804843 | 398
33.825277 | 442
33.84571 | 395
33.866143 | 407
33.886577 | 420
33.90701 | 443
33.927443 | 438
33.947877 | 410
33.96831 | 435
33.988744 | 393
34.009177 | 430
34.02961 | 380
34.050044 | 423
34.070477 | 425
34.09091 | 413
34.111344 | 426
34.131777 | 438
34.15221 | 389
34.172644 | 420
34.193077 | 446
34.21351 | 393
34.233944 | 425
34.254377 | 416
34.27481 | 426
34.295244 | 408
34.315677 | 391
34.33611 | 415
34.356544 | 398
34.376977 | 414
34.39741 | 391
34.417844 | 429
34.438277 | 374
34.45871 | 385
34.479144 | 404
34.499577 | 393
34.52001 | 416
34.540444 | 410
34.560877 | 385
34.58131 | 376
34.601744 | 366
34.622177 | 420
34.64261 | 414
34.663044 | 371
34.683477 | 380
34.70391 | 437
34.724344 | 385
34.744777 | 405
34.765211 | 370
34.785644 | 359
34.806077 | 394
34.826511 | 390
34.846944 | 402
34.867377 | 445
34.887811 | 396
34.908244 | 392
34.928677 | 399
34.949111 | 415
34.969544 | 384
34.989977 | 392
35.010411 | 435
35.030844 | 425
35.051277 | 370
35.071711 | 417
35.092144 | 365
35.112577 | 412
35.133011 | 375
35.153444 | 385
35.173877 | 408
35.194311 | 418
35.214744 | 396
35.235177 | 409
35.255611 | 415
35.276044 | 404
35.296477 | 378
35.316911 | 428
35.337344 | 420
35.357777 | 377
35.378211 | 392
35.398644 | 420
35.419077 | 400
35.439511 | 396
35.459944 | 398
35.480377 | 369
35.500811 | 423
35.521244 | 370
35.541678 | 402
35.562111 | 404
35.582544 | 412
35.602978 | 430
35.623411 | 421
35.643844 | 405
35.664278 | 390
35.684711 | 355
35.705144 | 391
35.725578 | 391
35.746011 | 409
35.766444 | 406
35.786878 | 414
35.807311 | 415
35.827744 | 406
35.848178 | 423
35.868611 | 409
35.889044 | 400
35.909478 | 369
35.929911 | 414
35.950344 | 415
35.970778 | 404
35.991211 | 403
36.011644 | 415
36.032078 | 411
36.052511 | 430
36.072944 | 402
36.093378 | 439
36.113811 | 403
36.134244 | 422
36.154678 | 432
36.175111 | 425
36.195544 | 426
36.215978 | 420
36.236411 | 397
36.256844 | 403
36.277278 | 446
36.297711 | 434
36.318144 | 425
36.338578 | 429
36.359011 | 415
36.379445 | 434
36.399878 | 403
36.420311 | 445
36.440745 | 447
36.461178 | 414
36.481611 | 419
36.502045 | 450
36.522478 | 465
36.542911 | 463
36.563345 | 438
36.583778 | 451
36.604211 | 470
36.624645 | 482
36.645078 | 444
36.665511 | 445
36.685945 | 485
36.706378 | 466
36.726811 | 459
36.747245 | 446
36.767678 | 471
36.788111 | 483
36.808545 | 462
36.828978 | 492
36.849411 | 452
36.869845 | 508
36.890278 | 521
36.910711 | 491
36.931145 | 471
36.951578 | 481
36.972011 | 513
36.992445 | 487
37.012878 | 517
37.033311 | 523
37.053745 | 554
37.074178 | 525
37.094611 | 530
37.115045 | 510
37.135478 | 600
37.155912 | 525
37.176345 | 549
37.196778 | 555
37.217212 | 544
37.237645 | 543
37.258078 | 591
37.278512 | 529
37.298945 | 553
37.319378 | 595
37.339812 | 597
37.360245 | 548
37.380678 | 558
37.401112 | 570
37.421545 | 590
37.441978 | 594
37.462412 | 600
37.482845 | 630
37.503278 | 643
37.523712 | 650
37.544145 | 652
37.564578 | 685
37.585012 | 625
37.605445 | 675
37.625878 | 668
37.646312 | 727
37.666745 | 683
37.687178 | 654
37.707612 | 785
37.728045 | 764
37.748478 | 776
37.768912 | 753
37.789345 | 799
37.809778 | 788
37.830212 | 799
37.850645 | 785
37.871078 | 828
37.891512 | 849
37.911945 | 865
37.932379 | 879
37.952812 | 908
37.973245 | 905
37.993679 | 935
38.014112 | 987
38.034545 | 982
38.054979 | 982
38.075412 | 1005
38.095845 | 1053
38.116279 | 1077
38.136712 | 1011
38.157145 | 1062
38.177579 | 1075
38.198012 | 1113
38.218445 | 1004
38.238879 | 1023
38.259312 | 1014
38.279745 | 1044
38.300179 | 1004
38.320612 | 1048
38.341045 | 1039
38.361479 | 980
38.381912 | 1016
38.402345 | 997
38.422779 | 949
38.443212 | 877
38.463645 | 898
38.484079 | 883
38.504512 | 807
38.524945 | 844
38.545379 | 868
38.565812 | 819
38.586245 | 819
38.606679 | 839
38.627112 | 828
38.647545 | 800
38.667979 | 780
38.688412 | 776
38.708846 | 804
38.729279 | 758
38.749712 | 736
38.770146 | 734
38.790579 | 744
38.811012 | 682
38.831446 | 734
38.851879 | 664
38.872312 | 715
38.892746 | 693
38.913179 | 673
38.933612 | 669
38.954046 | 619
38.974479 | 648
38.994912 | 650
39.015346 | 666
39.035779 | 656
39.056212 | 603
39.076646 | 619
39.097079 | 612
39.117512 | 631
39.137946 | 595
39.158379 | 604
39.178812 | 560
39.199246 | 589
39.219679 | 591
39.240112 | 595
39.260546 | 566
39.280979 | 558
39.301412 | 533
39.321846 | 550
39.342279 | 591
39.362712 | 527
39.383146 | 552
39.403579 | 504
39.424012 | 508
39.444446 | 557
39.464879 | 506
39.485313 | 526
39.505746 | 525
39.526179 | 516
39.546613 | 534
39.567046 | 535
39.587479 | 483
39.607913 | 549
39.628346 | 544
39.648779 | 531
39.669213 | 505
39.689646 | 521
39.710079 | 497
39.730513 | 521
39.750946 | 503
39.771379 | 477
39.791813 | 526
39.812246 | 517
39.832679 | 481
39.853113 | 491
39.873546 | 449
39.893979 | 475
39.914413 | 494
39.934846 | 471
39.955279 | 486
39.975713 | 508
39.996146 | 453
40.016579 | 455
40.037013 | 455
40.057446 | 437
40.077879 | 453
40.098313 | 500
40.118746 | 466
40.139179 | 469
40.159613 | 441
40.180046 | 459
40.200479 | 426
40.220913 | 451
40.241346 | 443
40.26178 | 421
40.282213 | 427
40.302646 | 448
40.32308 | 427
40.343513 | 460
40.363946 | 437
40.38438 | 473
40.404813 | 426
40.425246 | 473
40.44568 | 422
40.466113 | 463
40.486546 | 405
40.50698 | 432
40.527413 | 441
40.547846 | 456
40.56828 | 437
40.588713 | 457
40.609146 | 414
40.62958 | 401
40.650013 | 429
40.670446 | 449
40.69088 | 439
40.711313 | 424
40.731746 | 484
40.75218 | 452
40.772613 | 403
40.793046 | 436
40.81348 | 410
40.833913 | 412
40.854346 | 396
40.87478 | 412
40.895213 | 412
40.915646 | 392
40.93608 | 391
40.956513 | 396
40.976946 | 399
40.99738 | 413
41.017813 | 458
41.038246 | 420
41.05868 | 392
41.079113 | 354
41.099547 | 416
41.11998 | 402
41.140413 | 396
41.160847 | 394
41.18128 | 414
41.201713 | 393
41.222147 | 397
41.24258 | 432
41.263013 | 430
41.283447 | 396
41.30388 | 407
41.324313 | 425
41.344747 | 421
41.36518 | 355
41.385613 | 439
41.406047 | 396
41.42648 | 432
41.446913 | 394
41.467347 | 430
41.48778 | 418
41.508213 | 400
41.528647 | 417
41.54908 | 373
41.569513 | 411
41.589947 | 408
41.61038 | 386
41.630813 | 395
41.651247 | 382
41.67168 | 448
41.692113 | 397
41.712547 | 450
41.73298 | 411
41.753413 | 365
41.773847 | 405
41.79428 | 416
41.814713 | 417
41.835147 | 380
41.85558 | 392
41.876014 | 408
41.896447 | 354
41.91688 | 389
41.937314 | 367
41.957747 | 404
41.97818 | 449
41.998614 | 406
42.019047 | 441
42.03948 | 418
42.059914 | 408
42.080347 | 403
42.10078 | 412
42.121214 | 365
42.141647 | 403
42.16208 | 416
42.182514 | 435
42.202947 | 374
42.22338 | 433
42.243814 | 428
42.264247 | 365
42.28468 | 375
42.305114 | 431
42.325547 | 423
42.34598 | 400
42.366414 | 431
42.386847 | 412
42.40728 | 366
42.427714 | 450
42.448147 | 406
42.46858 | 429
42.489014 | 431
42.509447 | 434
42.52988 | 414
42.550314 | 394
42.570747 | 442
42.59118 | 430
42.611614 | 438
42.632047 | 391
42.652481 | 390
42.672914 | 399
42.693347 | 434
42.713781 | 431
42.734214 | 458
42.754647 | 406
42.775081 | 442
42.795514 | 437
42.815947 | 441
42.836381 | 413
42.856814 | 418
42.877247 | 412
42.897681 | 438
42.918114 | 420
42.938547 | 412
42.958981 | 413
42.979414 | 460
42.999847 | 427
43.020281 | 422
43.040714 | 406
43.061147 | 428
43.081581 | 421
43.102014 | 423
43.122447 | 447
43.142881 | 444
43.163314 | 412
43.183747 | 431
43.204181 | 434
43.224614 | 432
43.245047 | 439
43.265481 | 424
43.285914 | 419
43.306347 | 437
43.326781 | 459
43.347214 | 443
43.367647 | 427
43.388081 | 393
43.408514 | 471
43.428948 | 433
43.449381 | 437
43.469814 | 432
43.490248 | 418
43.510681 | 465
43.531114 | 413
43.551548 | 455
43.571981 | 489
43.592414 | 463
43.612848 | 452
43.633281 | 450
43.653714 | 453
43.674148 | 422
43.694581 | 447
43.715014 | 443
43.735448 | 434
43.755881 | 429
43.776314 | 431
43.796748 | 445
43.817181 | 451
43.837614 | 446
43.858048 | 496
43.878481 | 438
43.898914 | 436
43.919348 | 434
43.939781 | 475
43.960214 | 453
43.980648 | 472
44.001081 | 490
44.021514 | 469
44.041948 | 437
44.062381 | 457
44.082814 | 447
44.103248 | 483
44.123681 | 454
44.144114 | 488
44.164548 | 468
44.184981 | 462
44.205415 | 471
44.225848 | 465
44.246281 | 484
44.266715 | 437
44.287148 | 482
44.307581 | 447
44.328015 | 515
44.348448 | 485
44.368881 | 474
44.389315 | 518
44.409748 | 489
44.430181 | 486
44.450615 | 451
44.471048 | 493
44.491481 | 477
44.511915 | 491
44.532348 | 432
44.552781 | 489
44.573215 | 511
44.593648 | 461
44.614081 | 531
44.634515 | 497
44.654948 | 491
44.675381 | 465
44.695815 | 447
44.716248 | 479
44.736681 | 433
44.757115 | 461
44.777548 | 460
44.797981 | 429
44.818415 | 492
44.838848 | 475
44.859281 | 455
44.879715 | 444
44.900148 | 467
44.920581 | 473
44.941015 | 476
44.961448 | 451
44.981882 | 460
45.002315 | 463
45.022748 | 452
45.043182 | 435
45.063615 | 475
45.084048 | 443
45.104482 | 451
45.124915 | 445
45.145348 | 434
45.165782 | 458
45.186215 | 433
45.206648 | 413
45.227082 | 475
45.247515 | 450
45.267948 | 444
45.288382 | 452
45.308815 | 454
45.329248 | 459
45.349682 | 482
45.370115 | 465
45.390548 | 422
45.410982 | 454
45.431415 | 466
45.451848 | 447
45.472282 | 491
45.492715 | 496
45.513148 | 448
45.533582 | 467
45.554015 | 486
45.574448 | 508
45.594882 | 531
45.615315 | 472
45.635748 | 516
45.656182 | 494
45.676615 | 549
45.697048 | 550
45.717482 | 552
45.737915 | 576
45.758349 | 602
45.778782 | 613
45.799215 | 642
45.819649 | 625
45.840082 | 632
45.860515 | 727
45.880949 | 728
45.901382 | 767
45.921815 | 807
45.942249 | 814
45.962682 | 918
45.983115 | 894
46.003549 | 1081
46.023982 | 1078
46.044415 | 1066
46.064849 | 1167
46.085282 | 1217
46.105715 | 1312
46.126149 | 1422
46.146582 | 1499
46.167015 | 1620
46.187449 | 1622
46.207882 | 1884
46.228315 | 1873
46.248749 | 2004
46.269182 | 2021
46.289615 | 1995
46.310049 | 2069
46.330482 | 2003
46.350915 | 1987
46.371349 | 1957
46.391782 | 1802
46.412215 | 1773
46.432649 | 1661
46.453082 | 1566
46.473515 | 1471
46.493949 | 1392
46.514382 | 1322
46.534815 | 1216
46.555249 | 1117
46.575682 | 997
46.596116 | 964
46.616549 | 933
46.636982 | 829
46.657416 | 811
46.677849 | 786
46.698282 | 691
46.718716 | 708
46.739149 | 651
46.759582 | 638
46.780016 | 624
46.800449 | 593
46.820882 | 562
46.841316 | 521
46.861749 | 537
46.882182 | 509
46.902616 | 505
46.923049 | 467
46.943482 | 460
46.963916 | 442
46.984349 | 465
47.004782 | 458
47.025216 | 461
47.045649 | 467
47.066082 | 411
47.086516 | 403
47.106949 | 397
47.127382 | 400
47.147816 | 426
47.168249 | 403
47.188682 | 409
47.209116 | 402
47.229549 | 395
47.249982 | 371
47.270416 | 373
47.290849 | 388
47.311282 | 384
47.331716 | 348
47.352149 | 348
47.372583 | 366
47.393016 | 371
47.413449 | 359
47.433883 | 357
47.454316 | 335
47.474749 | 359
47.495183 | 349
47.515616 | 345
47.536049 | 327
47.556483 | 335
47.576916 | 356
47.597349 | 353
47.617783 | 310
47.638216 | 331
47.658649 | 330
47.679083 | 346
47.699516 | 338
47.719949 | 356
47.740383 | 294
47.760816 | 331
47.781249 | 374
47.801683 | 330
47.822116 | 347
47.842549 | 334
47.862983 | 328
47.883416 | 341
47.903849 | 319
47.924283 | 320
47.944716 | 292
47.965149 | 328
47.985583 | 333
48.006016 | 312
48.026449 | 285
48.046883 | 304
48.067316 | 284
48.087749 | 310
48.108183 | 293
48.128616 | 316
48.14905 | 317
48.169483 | 316
48.189916 | 308
48.21035 | 317
48.230783 | 269
48.251216 | 297
48.27165 | 317
48.292083 | 332
48.312516 | 329
48.33295 | 345
48.353383 | 289
48.373816 | 297
48.39425 | 303
48.414683 | 343
48.435116 | 326
48.45555 | 294
48.475983 | 308
48.496416 | 315
48.51685 | 312
48.537283 | 317
48.557716 | 295
48.57815 | 300
48.598583 | 296
48.619016 | 283
48.63945 | 294
48.659883 | 310
48.680316 | 302
48.70075 | 297
48.721183 | 304
48.741616 | 300
48.76205 | 327
48.782483 | 298
48.802916 | 281
48.82335 | 263
48.843783 | 269
48.864216 | 299
48.88465 | 301
48.905083 | 298
48.925517 | 301
48.94595 | 272
48.966383 | 278
48.986817 | 328
49.00725 | 309
49.027683 | 286
49.048117 | 263
49.06855 | 280
49.088983 | 292
49.109417 | 288
49.12985 | 276
49.150283 | 306
49.170717 | 313
49.19115 | 323
49.211583 | 269
49.232017 | 267
49.25245 | 273
49.272883 | 268
49.293317 | 267
49.31375 | 318
49.334183 | 295
49.354617 | 288
49.37505 | 298
49.395483 | 291
49.415917 | 314
49.43635 | 281
49.456783 | 282
49.477217 | 295
49.49765 | 262
49.518083 | 273
49.538517 | 294
49.55895 | 279
49.579383 | 271
49.599817 | 289
49.62025 | 257
49.640683 | 253
49.661117 | 314
49.68155 | 279
49.701984 | 278
49.722417 | 287
49.74285 | 274
49.763284 | 275
49.783717 | 266
49.80415 | 274
49.824584 | 277
49.845017 | 285
49.86545 | 299
49.885884 | 276
49.906317 | 286
49.92675 | 282
49.947184 | 291
49.967617 | 269
49.98805 | 272
50.008484 | 259
50.028917 | 275
50.04935 | 286
50.069784 | 301
50.090217 | 264
50.11065 | 283
50.131084 | 260
50.151517 | 308
50.17195 | 276
50.192384 | 296
50.212817 | 272
50.23325 | 289
50.253684 | 279
50.274117 | 284
50.29455 | 275
50.314984 | 298
50.335417 | 259
50.35585 | 257
50.376284 | 267
50.396717 | 276
50.41715 | 277
50.437584 | 324
50.458017 | 264
50.478451 | 289
50.498884 | 292
50.519317 | 286
50.539751 | 240
50.560184 | 268
50.580617 | 265
50.601051 | 263
50.621484 | 242
50.641917 | 285
50.662351 | 289
50.682784 | 289
50.703217 | 286
50.723651 | 263
50.744084 | 276
50.764517 | 287
50.784951 | 259
50.805384 | 251
50.825817 | 237
50.846251 | 271
50.866684 | 251
50.887117 | 297
50.907551 | 242
50.927984 | 298
50.948417 | 292
50.968851 | 267
50.989284 | 304
51.009717 | 290
51.030151 | 288
51.050584 | 250
51.071017 | 286
51.091451 | 257
51.111884 | 259
51.132317 | 247
51.152751 | 285
51.173184 | 268
51.193617 | 267
51.214051 | 263
51.234484 | 241
51.254917 | 272
51.275351 | 276
51.295784 | 258
51.316218 | 277
51.336651 | 293
51.357084 | 240
51.377518 | 280
51.397951 | 249
51.418384 | 269
51.438818 | 258
51.459251 | 269
51.479684 | 285
51.500118 | 262
51.520551 | 252
51.540984 | 260
51.561418 | 258
51.581851 | 272
51.602284 | 280
51.622718 | 280
51.643151 | 275
51.663584 | 276
51.684018 | 268
51.704451 | 279
51.724884 | 273
51.745318 | 253
51.765751 | 269
51.786184 | 278
51.806618 | 278
51.827051 | 261
51.847484 | 271
51.867918 | 292
51.888351 | 244
51.908784 | 266
51.929218 | 268
51.949651 | 280
51.970084 | 237
51.990518 | 266
52.010951 | 291
52.031384 | 253
52.051818 | 250
52.072251 | 263
52.092685 | 271
52.113118 | 271
52.133551 | 267
52.153985 | 252
52.174418 | 293
52.194851 | 265
52.215285 | 266
52.235718 | 264
52.256151 | 273
52.276585 | 266
52.297018 | 250
52.317451 | 286
52.337885 | 269
52.358318 | 286
52.378751 | 275
52.399185 | 256
52.419618 | 272
52.440051 | 251
52.460485 | 249
52.480918 | 259
52.501351 | 281
52.521785 | 273
52.542218 | 273
52.562651 | 273
52.583085 | 279
52.603518 | 245
52.623951 | 252
52.644385 | 241
52.664818 | 278
52.685251 | 246
52.705685 | 257
52.726118 | 272
52.746551 | 283
52.766985 | 270
52.787418 | 246
52.807851 | 248
52.828285 | 282
52.848718 | 235
52.869152 | 290
52.889585 | 270
52.910018 | 280
52.930452 | 258
52.950885 | 279
52.971318 | 267
52.991752 | 285
53.012185 | 284
53.032618 | 258
53.053052 | 260
53.073485 | 230
53.093918 | 271
53.114352 | 276
53.134785 | 266
53.155218 | 264
53.175652 | 278
53.196085 | 275
53.216518 | 300
53.236952 | 254
53.257385 | 256
53.277818 | 297
53.298252 | 270
53.318685 | 259
53.339118 | 251
53.359552 | 260
53.379985 | 286
53.400418 | 265
53.420852 | 240
53.441285 | 292
53.461718 | 267
53.482152 | 295
53.502585 | 268
53.523018 | 273
53.543452 | 296
53.563885 | 274
53.584318 | 259
53.604752 | 250
53.625185 | 300
53.645619 | 316
53.666052 | 276
53.686485 | 265
53.706919 | 256
53.727352 | 255
53.747785 | 261
53.768219 | 234
53.788652 | 266
53.809085 | 277
53.829519 | 269
53.849952 | 289
53.870385 | 262
53.890819 | 242
53.911252 | 282
53.931685 | 292
53.952119 | 278
53.972552 | 255
53.992985 | 296
54.013419 | 309
54.033852 | 316
54.054285 | 292
54.074719 | 285
54.095152 | 306
54.115585 | 307
54.136019 | 287
54.156452 | 327
54.176885 | 312
54.197319 | 300
54.217752 | 344
54.238185 | 326
54.258619 | 312
54.279052 | 325
54.299485 | 315
54.319919 | 339
54.340352 | 362
54.360785 | 368
54.381219 | 305
54.401652 | 346
54.422086 | 358
54.442519 | 368
54.462952 | 358
54.483386 | 367
54.503819 | 373
54.524252 | 380
54.544686 | 380
54.565119 | 402
54.585552 | 430
54.605986 | 435
54.626419 | 451
54.646852 | 514
54.667286 | 535
54.687719 | 543
54.708152 | 535
54.728586 | 605
54.749019 | 661
54.769452 | 634
54.789886 | 650
54.810319 | 682
54.830752 | 698
54.851186 | 724
54.871619 | 743
54.892052 | 725
54.912486 | 762
54.932919 | 757
54.953352 | 657
54.973786 | 688
54.994219 | 658
55.014652 | 608
55.035086 | 672
55.055519 | 618
55.075952 | 623
55.096386 | 565
55.116819 | 531
55.137252 | 539
55.157686 | 468
55.178119 | 461
55.198553 | 484
55.218986 | 442
55.239419 | 405
55.259853 | 422
55.280286 | 445
55.300719 | 419
55.321153 | 382
55.341586 | 368
55.362019 | 311
55.382453 | 352
55.402886 | 342
55.423319 | 324
55.443753 | 326
55.464186 | 349
55.484619 | 336
55.505053 | 339
55.525486 | 302
55.545919 | 312
55.566353 | 285
55.586786 | 342
55.607219 | 306
55.627653 | 297
55.648086 | 283
55.668519 | 291
55.688953 | 285
55.709386 | 313
55.729819 | 290
55.750253 | 298
55.770686 | 286
55.791119 | 304
55.811553 | 288
55.831986 | 296
55.852419 | 283
55.872853 | 296
55.893286 | 261
55.913719 | 289
55.934153 | 289
55.954586 | 266
55.97502 | 256
55.995453 | 263
56.015886 | 281
56.03632 | 270
56.056753 | 255
56.077186 | 249
56.09762 | 260
56.118053 | 280
56.138486 | 286
56.15892 | 287
56.179353 | 299
56.199786 | 252
56.22022 | 306
56.240653 | 295
56.261086 | 245
56.28152 | 326
56.301953 | 298
56.322386 | 287
56.34282 | 289
56.363253 | 261
56.383686 | 299
56.40412 | 305
56.424553 | 299
56.444986 | 255
56.46542 | 267
56.485853 | 232
56.506286 | 285
56.52672 | 268
56.547153 | 240
56.567586 | 269
56.58802 | 291
56.608453 | 258
56.628886 | 290
56.64932 | 299
56.669753 | 311
56.690186 | 295
56.71062 | 293
56.731053 | 275
56.751486 | 302
56.77192 | 283
56.792353 | 306
56.812787 | 280
56.83322 | 289
56.853653 | 307
56.874087 | 321
56.89452 | 300
56.914953 | 293
56.935387 | 285
56.95582 | 344
56.976253 | 340
56.996687 | 340
57.01712 | 312
57.037553 | 337
57.057987 | 320
57.07842 | 338
57.098853 | 327
57.119287 | 340
57.13972 | 373
57.160153 | 392
57.180587 | 356
57.20102 | 403
57.221453 | 410
57.241887 | 414
57.26232 | 435
57.282753 | 481
57.303187 | 451
57.32362 | 507
57.344053 | 513
57.364487 | 529
57.38492 | 568
57.405353 | 566
57.425787 | 648
57.44622 | 626
57.466653 | 653
57.487087 | 684
57.50752 | 664
57.527953 | 712
57.548387 | 696
57.56882 | 675
57.589254 | 722
57.609687 | 660
57.63012 | 708
57.650554 | 666
57.670987 | 629
57.69142 | 647
57.711854 | 586
57.732287 | 617
57.75272 | 527
57.773154 | 543
57.793587 | 489
57.81402 | 473
57.834454 | 473
57.854887 | 487
57.87532 | 432
57.895754 | 414
57.916187 | 394
57.93662 | 415
57.957054 | 386
57.977487 | 395
57.99792 | 409
58.018354 | 357
58.038787 | 356
58.05922 | 327
58.079654 | 336
58.100087 | 292
58.12052 | 299
58.140954 | 319
58.161387 | 275
58.18182 | 317
58.202254 | 311
58.222687 | 309
58.24312 | 290
58.263554 | 319
58.283987 | 306
58.30442 | 268
58.324854 | 281
58.345287 | 287
58.365721 | 285
58.386154 | 269
58.406587 | 282
58.427021 | 275
58.447454 | 250
58.467887 | 259
58.488321 | 273
58.508754 | 244
58.529187 | 265
58.549621 | 234
58.570054 | 265
58.590487 | 259
58.610921 | 264
58.631354 | 272
58.651787 | 274
58.672221 | 266
58.692654 | 262
58.713087 | 276
58.733521 | 251
58.753954 | 277
58.774387 | 237
58.794821 | 276
58.815254 | 251
58.835687 | 251
58.856121 | 258
58.876554 | 272
58.896987 | 249
58.917421 | 244
58.937854 | 257
58.958287 | 261
58.978721 | 268
58.999154 | 237
59.019587 | 249
59.040021 | 242
59.060454 | 250
59.080887 | 278
59.101321 | 234
59.121754 | 252
59.142188 | 240
59.162621 | 256
59.183054 | 241
59.203488 | 255
59.223921 | 218
59.244354 | 273
59.264788 | 239
59.285221 | 221
59.305654 | 214
59.326088 | 251
59.346521 | 249
59.366954 | 238
59.387388 | 231
59.407821 | 225
59.428254 | 214
59.448688 | 276
59.469121 | 243
59.489554 | 219
59.509988 | 248
59.530421 | 249
59.550854 | 268
59.571288 | 227
59.591721 | 239
59.612154 | 229
59.632588 | 253
59.653021 | 244
59.673454 | 226
59.693888 | 226
59.714321 | 233
59.734754 | 245
59.755188 | 255
59.775621 | 233
59.796054 | 245
59.816488 | 223
59.836921 | 261
59.857354 | 242
59.877788 | 244
59.898221 | 256
59.918655 | 257
59.939088 | 252
59.959521 | 229
59.979955 | 250
60.000388 | 222
60.020821 | 245
60.041255 | 231
60.061688 | 244
60.082121 | 235
60.102555 | 238
60.122988 | 239
60.143421 | 239
60.163855 | 257
60.184288 | 241
60.204721 | 216
60.225155 | 259
60.245588 | 238
60.266021 | 222
60.286455 | 230
60.306888 | 258
60.327321 | 264
60.347755 | 244
60.368188 | 251
60.388621 | 222
60.409055 | 219
60.429488 | 238
60.449921 | 255
60.470355 | 230
60.490788 | 224
60.511221 | 222
60.531655 | 238
60.552088 | 238
60.572521 | 249
60.592955 | 227
60.613388 | 258
60.633821 | 247
60.654255 | 237
60.674688 | 234
60.695122 | 235
60.715555 | 235
60.735988 | 257
60.756422 | 222
60.776855 | 232
60.797288 | 255
60.817722 | 236
60.838155 | 240
60.858588 | 241
60.879022 | 204
60.899455 | 245
60.919888 | 248
60.940322 | 258
60.960755 | 220
60.981188 | 241
61.001622 | 255
61.022055 | 242
61.042488 | 239
61.062922 | 250
61.083355 | 224
61.103788 | 233
61.124222 | 234
61.144655 | 233
61.165088 | 235
61.185522 | 240
61.205955 | 246
61.226388 | 246
61.246822 | 220
61.267255 | 235
61.287688 | 232
61.308122 | 219
61.328555 | 247
61.348988 | 217
61.369422 | 245
61.389855 | 223
61.410288 | 228
61.430722 | 252
61.451155 | 234
61.471588 | 220
61.492022 | 252
61.512455 | 246
61.532889 | 238
61.553322 | 205
61.573755 | 232
61.594189 | 234
61.614622 | 216
61.635055 | 251
61.655489 | 233
61.675922 | 259
61.696355 | 227
61.716789 | 277
61.737222 | 208
61.757655 | 208
61.778089 | 233
61.798522 | 222
61.818955 | 232
61.839389 | 245
61.859822 | 223
61.880255 | 242
61.900689 | 262
61.921122 | 227
61.941555 | 222
61.961989 | 217
61.982422 | 230
62.002855 | 213
62.023289 | 261
62.043722 | 265
62.064155 | 271
62.084589 | 227
62.105022 | 229
62.125455 | 234
62.145889 | 246
62.166322 | 239
62.186755 | 257
62.207189 | 259
62.227622 | 225
62.248055 | 254
62.268489 | 238
62.288922 | 218
62.309356 | 237
62.329789 | 249
62.350222 | 217
62.370656 | 259
62.391089 | 226
62.411522 | 230
62.431956 | 229
62.452389 | 233
62.472822 | 230
62.493256 | 241
62.513689 | 216
62.534122 | 260
62.554556 | 241
62.574989 | 259
62.595422 | 253
62.615856 | 256
62.636289 | 269
62.656722 | 241
62.677156 | 237
62.697589 | 251
62.718022 | 248
62.738456 | 276
62.758889 | 296
62.779322 | 257
62.799756 | 240
62.820189 | 248
62.840622 | 263
62.861056 | 256
62.881489 | 244
62.901922 | 259
62.922356 | 226
62.942789 | 263
62.963222 | 260
62.983656 | 263
63.004089 | 275
63.024522 | 257
63.044956 | 244
63.065389 | 235
63.085823 | 254
63.106256 | 240
63.126689 | 273
63.147123 | 273
63.167556 | 264
63.187989 | 255
63.208423 | 256
63.228856 | 276
63.249289 | 247
63.269723 | 257
63.290156 | 259
63.310589 | 259
63.331023 | 250
63.351456 | 276
63.371889 | 268
63.392323 | 267
63.412756 | 261
63.433189 | 277
63.453623 | 266
63.474056 | 249
63.494489 | 287
63.514923 | 283
63.535356 | 289
63.555789 | 293
63.576223 | 261
63.596656 | 261
63.617089 | 296
63.637523 | 258
63.657956 | 260
63.678389 | 295
63.698823 | 271
63.719256 | 270
63.739689 | 282
63.760123 | 306
63.780556 | 272
63.800989 | 306
63.821423 | 278
63.841856 | 261
63.86229 | 284
63.882723 | 292
63.903156 | 327
63.92359 | 311
63.944023 | 306
63.964456 | 308
63.98489 | 314
64.005323 | 302
64.025756 | 321
64.04619 | 307
64.066623 | 311
64.087056 | 348
64.10749 | 292
64.127923 | 309
64.148356 | 319
64.16879 | 339
64.189223 | 318
64.209656 | 315
64.23009 | 345
64.250523 | 330
64.270956 | 336
64.29139 | 357
64.311823 | 323
64.332256 | 333
64.35269 | 336
64.373123 | 357
64.393556 | 404
64.41399 | 382
64.434423 | 387
64.454856 | 380
64.47529 | 351
64.495723 | 387
64.516156 | 374
64.53659 | 365
64.557023 | 385
64.577456 | 383
64.59789 | 395
64.618323 | 400
64.638757 | 395
64.65919 | 373
64.679623 | 356
64.700057 | 421
64.72049 | 364
64.740923 | 346
64.761357 | 356
64.78179 | 331
64.802223 | 363
64.822657 | 322
64.84309 | 354
64.863523 | 335
64.883957 | 368
64.90439 | 376
64.924823 | 360
64.945257 | 333
64.96569 | 331
64.986123 | 341
65.006557 | 327
65.02699 | 342
65.047423 | 337
65.067857 | 297
65.08829 | 340
65.108723 | 325
65.129157 | 285
65.14959 | 317
65.170023 | 301
65.190457 | 332
65.21089 | 299
65.231323 | 316
65.251757 | 327
65.27219 | 337
65.292623 | 316
65.313057 | 272
65.33349 | 278
65.353923 | 306
65.374357 | 326
65.39479 | 279
65.415224 | 310
65.435657 | 313
65.45609 | 303
65.476524 | 272
65.496957 | 295
65.51739 | 297
65.537824 | 318
65.558257 | 301
65.57869 | 302
65.599124 | 297
65.619557 | 275
65.63999 | 282
65.660424 | 274
65.680857 | 293
65.70129 | 289
65.721724 | 310
65.742157 | 307
65.76259 | 286
65.783024 | 283
65.803457 | 293
65.82389 | 298
65.844324 | 269
65.864757 | 275
65.88519 | 267
65.905624 | 266
65.926057 | 285
65.94649 | 253
65.966924 | 248
65.987357 | 276
66.00779 | 279
66.028224 | 249
66.048657 | 289
66.06909 | 291
66.089524 | 282
66.109957 | 274
66.13039 | 286
66.150824 | 259
66.171257 | 283
66.191691 | 252
66.212124 | 262
66.232557 | 262
66.252991 | 231
66.273424 | 274
66.293857 | 257
66.314291 | 282
66.334724 | 276
66.355157 | 248
66.375591 | 280
66.396024 | 271
66.416457 | 311
66.436891 | 227
66.457324 | 249
66.477757 | 283
66.498191 | 253
66.518624 | 286
66.539057 | 259
66.559491 | 271
66.579924 | 247
66.600357 | 220
66.620791 | 300
66.641224 | 240
66.661657 | 271
66.682091 | 278
66.702524 | 247
66.722957 | 291
66.743391 | 269
66.763824 | 251
66.784257 | 293
66.804691 | 288
66.825124 | 246
66.845557 | 254
66.865991 | 270
66.886424 | 275
66.906857 | 286
66.927291 | 293
66.947724 | 284
66.968157 | 278
66.988591 | 282
67.009024 | 265
67.029458 | 248
67.049891 | 286
67.070324 | 309
67.090758 | 296
67.111191 | 306
67.131624 | 300
67.152058 | 320
67.172491 | 313
67.192924 | 296
67.213358 | 313
67.233791 | 339
67.254224 | 322
67.274658 | 337
67.295091 | 362
67.315524 | 319
67.335958 | 358
67.356391 | 378
67.376824 | 356
67.397258 | 388
67.417691 | 414
67.438124 | 372
67.458558 | 408
67.478991 | 448
67.499424 | 410
67.519858 | 383
67.540291 | 420
67.560724 | 359
67.581158 | 435
67.601591 | 462
67.622024 | 394
67.642458 | 446
67.662891 | 403
67.683324 | 373
67.703758 | 323
67.724191 | 360
67.744624 | 377
67.765058 | 355
67.785491 | 338
67.805925 | 340
67.826358 | 351
67.846791 | 307
67.867225 | 325
67.887658 | 348
67.908091 | 288
67.928525 | 290
67.948958 | 287
67.969391 | 268
67.989825 | 291
68.010258 | 287
68.030691 | 282
68.051125 | 282
68.071558 | 293
68.091991 | 272
68.112425 | 259
68.132858 | 294
68.153291 | 280
68.173725 | 283
68.194158 | 268
68.214591 | 272
68.235025 | 278
68.255458 | 278
68.275891 | 244
68.296325 | 270
68.316758 | 242
68.337191 | 292
68.357625 | 254
68.378058 | 240
68.398491 | 273
68.418925 | 232
68.439358 | 270
68.459791 | 241
68.480225 | 224
68.500658 | 254
68.521091 | 251
68.541525 | 237
68.561958 | 222
68.582392 | 248
68.602825 | 246
68.623258 | 230
68.643692 | 250
68.664125 | 244
68.684558 | 223
68.704992 | 277
68.725425 | 249
68.745858 | 259
68.766292 | 247
68.786725 | 242
68.807158 | 235
68.827592 | 246
68.848025 | 226
68.868458 | 247
68.888892 | 264
68.909325 | 236
68.929758 | 255
68.950192 | 225
68.970625 | 247
68.991058 | 261
69.011492 | 240
69.031925 | 264
69.052358 | 271
69.072792 | 265
69.093225 | 241
69.113658 | 245
69.134092 | 236
69.154525 | 237
69.174958 | 240
69.195392 | 247
69.215825 | 204
69.236258 | 224
69.256692 | 245
69.277125 | 247
69.297558 | 246
69.317992 | 257
69.338425 | 249
69.358859 | 207
69.379292 | 252
69.399725 | 252
69.420159 | 225
69.440592 | 208
69.461025 | 231
69.481459 | 239
69.501892 | 229
69.522325 | 247
69.542759 | 247
69.563192 | 249
69.583625 | 227
69.604059 | 232
69.624492 | 221
69.644925 | 213
69.665359 | 243
69.685792 | 255
69.706225 | 256
69.726659 | 217
69.747092 | 214
69.767525 | 230
69.787959 | 235
69.808392 | 262
69.828825 | 250
69.849259 | 256
69.869692 | 254
69.890125 | 244
69.910559 | 249
69.930992 | 249
69.951425 | 244
69.971859 | 215
69.992292 | 247
70.012725 | 246
70.033159 | 236
70.053592 | 222
70.074025 | 218
70.094459 | 239
70.114892 | 238
70.135326 | 219
70.155759 | 222
70.176192 | 249
70.196626 | 223
70.217059 | 232
70.237492 | 245
70.257926 | 225
70.278359 | 204
70.298792 | 206
70.319226 | 244
70.339659 | 242
70.360092 | 251
70.380526 | 231
70.400959 | 247
70.421392 | 245
70.441826 | 243
70.462259 | 229
70.482692 | 224
70.503126 | 265
70.523559 | 241
70.543992 | 228
70.564426 | 258
70.584859 | 250
70.605292 | 240
70.625726 | 240
70.646159 | 250
70.666592 | 242
70.687026 | 231
70.707459 | 249
70.727892 | 190
70.748326 | 237
70.768759 | 247
70.789192 | 243
70.809626 | 240
70.830059 | 205
70.850492 | 231
70.870926 | 219
70.891359 | 260
70.911793 | 229
70.932226 | 229
70.952659 | 203
70.973093 | 230
70.993526 | 241
71.013959 | 252
71.034393 | 231
71.054826 | 243
71.075259 | 232
71.095693 | 224
71.116126 | 213
71.136559 | 229
71.156993 | 239
71.177426 | 219
71.197859 | 203
71.218293 | 219
71.238726 | 234
71.259159 | 239
71.279593 | 220
71.300026 | 238
71.320459 | 241
71.340893 | 275
71.361326 | 208
71.381759 | 239
71.402193 | 235
71.422626 | 240
71.443059 | 217
71.463493 | 229
71.483926 | 251
71.504359 | 256
71.524793 | 234
71.545226 | 225
71.565659 | 232
71.586093 | 235
71.606526 | 256
71.626959 | 237
71.647393 | 235
71.667826 | 225
71.688259 | 276
71.708693 | 231
71.729126 | 249
71.74956 | 232
71.769993 | 240
71.790426 | 220
71.81086 | 239
71.831293 | 224
71.851726 | 220
71.87216 | 232
71.892593 | 251
71.913026 | 240
71.93346 | 264
71.953893 | 224
71.974326 | 260
71.99476 | 227
72.015193 | 251
72.035626 | 264
72.05606 | 244
72.076493 | 251
72.096926 | 237
72.11736 | 232
72.137793 | 219
72.158226 | 225
72.17866 | 263
72.199093 | 213
72.219526 | 223
72.23996 | 244
72.260393 | 247
72.280826 | 238
72.30126 | 242
72.321693 | 218
72.342126 | 215
72.36256 | 239
72.382993 | 219
72.403426 | 255
72.42386 | 216
72.444293 | 248
72.464726 | 267
72.48516 | 241
72.505593 | 236
72.526027 | 221
72.54646 | 262
72.566893 | 261
72.587327 | 249
72.60776 | 257
72.628193 | 248
72.648627 | 252
72.66906 | 275
72.689493 | 229
72.709927 | 251
72.73036 | 280
72.750793 | 232
72.771227 | 236
72.79166 | 245
72.812093 | 231
72.832527 | 235
72.85296 | 238
72.873393 | 237
72.893827 | 258
72.91426 | 244
72.934693 | 248
72.955127 | 253
72.97556 | 230
72.995993 | 251
73.016427 | 272
73.03686 | 216
73.057293 | 239
73.077727 | 236
73.09816 | 253
73.118593 | 224
73.139027 | 246
73.15946 | 249
73.179893 | 300
73.200327 | 259
73.22076 | 231
73.241193 | 237
73.261627 | 247
73.28206 | 240
73.302494 | 249
73.322927 | 243
73.34336 | 264
73.363794 | 251
73.384227 | 280
73.40466 | 254
73.425094 | 242
73.445527 | 230
73.46596 | 273
73.486394 | 255
73.506827 | 273
73.52726 | 292
73.547694 | 267
73.568127 | 256
73.58856 | 250
73.608994 | 236
73.629427 | 240
73.64986 | 260
73.670294 | 263
73.690727 | 253
73.71116 | 237
73.731594 | 251
73.752027 | 249
73.77246 | 241
73.792894 | 244
73.813327 | 271
73.83376 | 283
73.854194 | 269
73.874627 | 309
73.89506 | 277
73.915494 | 264
73.935927 | 255
73.95636 | 272
73.976794 | 271
73.997227 | 252
74.01766 | 310
74.038094 | 300
74.058527 | 301
74.078961 | 279
74.099394 | 298
74.119827 | 285
74.140261 | 300
74.160694 | 284
74.181127 | 304
74.201561 | 302
74.221994 | 313
74.242427 | 310
74.262861 | 311
74.283294 | 361
74.303727 | 323
74.324161 | 328
74.344594 | 383
74.365027 | 331
74.385461 | 330
74.405894 | 343
74.426327 | 347
74.446761 | 358
74.467194 | 373
74.487627 | 382
74.508061 | 411
74.528494 | 370
74.548927 | 385
74.569361 | 345
74.589794 | 369
74.610227 | 351
74.630661 | 378
74.651094 | 354
74.671527 | 323
74.691961 | 345
74.712394 | 328
74.732827 | 349
74.753261 | 314
74.773694 | 363
74.794127 | 332
74.814561 | 333
74.834994 | 326
74.855428 | 332
74.875861 | 292
74.896294 | 289
74.916728 | 316
74.937161 | 327
74.957594 | 290
74.978028 | 296
74.998461 | 307
75.018894 | 315
75.039328 | 306
75.059761 | 278
75.080194 | 293
75.100628 | 289
75.121061 | 302
75.141494 | 268
75.161928 | 278
75.182361 | 313
75.202794 | 298
75.223228 | 284
75.243661 | 292
75.264094 | 327
75.284528 | 282
75.304961 | 284
75.325394 | 301
75.345828 | 264
75.366261 | 299
75.386694 | 265
75.407128 | 297
75.427561 | 284
75.447994 | 292
75.468428 | 276
75.488861 | 299
75.509294 | 292
75.529728 | 314
75.550161 | 310
75.570594 | 270
75.591028 | 284
75.611461 | 316
75.631895 | 296
75.652328 | 284
75.672761 | 282
75.693195 | 285
75.713628 | 293
75.734061 | 332
75.754495 | 290
75.774928 | 286
75.795361 | 314
75.815795 | 318
75.836228 | 322
75.856661 | 304
75.877095 | 305
75.897528 | 301
75.917961 | 318
75.938395 | 323
75.958828 | 299
75.979261 | 304
75.999695 | 331
76.020128 | 341
76.040561 | 338
76.060995 | 328
76.081428 | 329
76.101861 | 341
76.122295 | 299
76.142728 | 362
76.163161 | 329
76.183595 | 362
76.204028 | 391
76.224461 | 354
76.244895 | 379
76.265328 | 365
76.285761 | 366
76.306195 | 403
76.326628 | 400
76.347061 | 391
76.367495 | 401
76.387928 | 392
76.408362 | 403
76.428795 | 469
76.449228 | 423
76.469662 | 487
76.490095 | 452
76.510528 | 490
76.530962 | 495
76.551395 | 502
76.571828 | 561
76.592262 | 547
76.612695 | 607
76.633128 | 545
76.653562 | 638
76.673995 | 587
76.694428 | 606
76.714862 | 666
76.735295 | 615
76.755728 | 684
76.776162 | 686
76.796595 | 693
76.817028 | 693
76.837462 | 651
76.857895 | 703
76.878328 | 679
76.898762 | 686
76.919195 | 633
76.939628 | 659
76.960062 | 641
76.980495 | 634
77.000928 | 618
77.021362 | 575
77.041795 | 615
77.062228 | 603
77.082662 | 595
77.103095 | 543
77.123528 | 563
77.143962 | 534
77.164395 | 520
77.184828 | 504
77.205262 | 540
77.225695 | 528
77.246129 | 515
77.266562 | 527
77.286995 | 483
77.307429 | 468
77.327862 | 491
77.348295 | 503
77.368729 | 473
77.389162 | 505
77.409595 | 475
77.430029 | 485
77.450462 | 469
77.470895 | 450
77.491329 | 468
77.511762 | 458
77.532195 | 461
77.552629 | 479
77.573062 | 459
77.593495 | 453
77.613929 | 458
77.634362 | 419
77.654795 | 421
77.675229 | 418
77.695662 | 436
77.716095 | 448
77.736529 | 398
77.756962 | 430
77.777395 | 407
77.797829 | 389
77.818262 | 397
77.838695 | 377
77.859129 | 401
77.879562 | 384
77.899995 | 402
77.920429 | 367
77.940862 | 366
77.961295 | 367
77.981729 | 385
78.002162 | 355
78.022596 | 383
78.043029 | 338
78.063462 | 336
78.083896 | 379
78.104329 | 354
78.124762 | 338
78.145196 | 319
78.165629 | 336
78.186062 | 345
78.206496 | 333
78.226929 | 337
78.247362 | 323
78.267796 | 341
78.288229 | 347
78.308662 | 343
78.329096 | 359
78.349529 | 340
78.369962 | 301
78.390396 | 307
78.410829 | 345
78.431262 | 334
78.451696 | 333
78.472129 | 361
78.492562 | 325
78.512996 | 312
78.533429 | 312
78.553862 | 318
78.574296 | 308
78.594729 | 329
78.615162 | 282
78.635596 | 294
78.656029 | 332
78.676462 | 324
78.696896 | 289
78.717329 | 273
78.737762 | 281
78.758196 | 297
78.778629 | 294
78.799063 | 286
78.819496 | 314
78.839929 | 300
78.860363 | 273
78.880796 | 299
78.901229 | 256
78.921663 | 309
78.942096 | 308
78.962529 | 258
78.982963 | 276
79.003396 | 294
79.023829 | 295
79.044263 | 271
79.064696 | 274
79.085129 | 311
79.105563 | 274
79.125996 | 279
79.146429 | 277
79.166863 | 298
79.187296 | 289
79.207729 | 287
79.228163 | 271
79.248596 | 285
79.269029 | 269
79.289463 | 263
79.309896 | 303
79.330329 | 250
79.350763 | 287
79.371196 | 286
79.391629 | 267
79.412063 | 297
79.432496 | 293
79.452929 | 288
79.473363 | 271
79.493796 | 273
79.514229 | 288
79.534663 | 262
79.555096 | 265
79.57553 | 277
79.595963 | 266
79.616396 | 258
79.63683 | 251
79.657263 | 294
79.677696 | 246
79.69813 | 250
79.718563 | 306
79.738996 | 251
79.75943 | 280
79.779863 | 272
79.800296 | 254
79.82073 | 300
79.841163 | 253
79.861596 | 285
79.88203 | 265
79.902463 | 267
79.922896 | 267
79.94333 | 263
79.963763 | 298
79.984196 | 256
80.00463 | 279
80.025063 | 271
80.045496 | 239
80.06593 | 275
80.086363 | 274
80.106796 | 248
80.12723 | 269
80.147663 | 252
80.168096 | 256
80.18853 | 261
80.208963 | 304
80.229396 | 242
80.24983 | 297
80.270263 | 267
80.290696 | 268
80.31113 | 299
80.331563 | 268
80.351997 | 266
80.37243 | 261
80.392863 | 275
80.413297 | 239
80.43373 | 272
80.454163 | 257
80.474597 | 266
80.49503 | 276
80.515463 | 288
80.535897 | 250
80.55633 | 261
80.576763 | 292
80.597197 | 262
80.61763 | 289
80.638063 | 278
80.658497 | 255
80.67893 | 254
80.699363 | 275
80.719797 | 298
80.74023 | 267
80.760663 | 291
80.781097 | 248
80.80153 | 311
80.821963 | 236
80.842397 | 277
80.86283 | 256
80.883263 | 270
80.903697 | 268
80.92413 | 247
80.944563 | 282
80.964997 | 313
80.98543 | 266
81.005863 | 282
81.026297 | 268
81.04673 | 292
81.067163 | 278
81.087597 | 251
81.10803 | 284
81.128464 | 280
81.148897 | 261
81.16933 | 266
81.189764 | 293
81.210197 | 293
81.23063 | 279
81.251064 | 289
81.271497 | 221
81.29193 | 289
81.312364 | 270
81.332797 | 256
81.35323 | 254
81.373664 | 260
81.394097 | 244
81.41453 | 308
81.434964 | 274
81.455397 | 241
81.47583 | 278
81.496264 | 295
81.516697 | 294
81.53713 | 255
81.557564 | 316
81.577997 | 277
81.59843 | 284
81.618864 | 276
81.639297 | 295
81.65973 | 275
81.680164 | 298
81.700597 | 270
81.72103 | 263
81.741464 | 289
81.761897 | 281
81.78233 | 278
81.802764 | 296
81.823197 | 288
81.84363 | 270
81.864064 | 280
81.884497 | 255
81.90493 | 276
81.925364 | 278
81.945797 | 242
81.966231 | 282
81.986664 | 269
82.007097 | 250
82.027531 | 262
82.047964 | 313
82.068397 | 264
82.088831 | 264
82.109264 | 250
82.129697 | 261
82.150131 | 270
82.170564 | 278
82.190997 | 239
82.211431 | 262
82.231864 | 257
82.252297 | 287
82.272731 | 280
82.293164 | 266
82.313597 | 243
82.334031 | 235
82.354464 | 257
82.374897 | 234
82.395331 | 234
82.415764 | 288
82.436197 | 260
82.456631 | 231
82.477064 | 261
82.497497 | 222
82.517931 | 279
82.538364 | 250
82.558797 | 275
82.579231 | 216
82.599664 | 234
82.620097 | 247
82.640531 | 245
82.660964 | 230
82.681397 | 272
82.701831 | 258
82.722264 | 273
82.742698 | 231
82.763131 | 233
82.783564 | 263
82.803998 | 232
82.824431 | 226
82.844864 | 243
82.865298 | 230
82.885731 | 266
82.906164 | 219
82.926598 | 274
82.947031 | 227
82.967464 | 227
82.987898 | 242
83.008331 | 220
83.028764 | 238
83.049198 | 258
83.069631 | 231
83.090064 | 257
83.110498 | 235
83.130931 | 206
83.151364 | 228
83.171798 | 272
83.192231 | 220
83.212664 | 274
83.233098 | 258
83.253531 | 218
83.273964 | 231
83.294398 | 243
83.314831 | 244
83.335264 | 205
83.355698 | 223
83.376131 | 212
83.396564 | 274
83.416998 | 266
83.437431 | 198
83.457864 | 238
83.478298 | 230
83.498731 | 250
83.519165 | 250
83.539598 | 263
83.560031 | 233
83.580465 | 231
83.600898 | 240
83.621331 | 248
83.641765 | 233
83.662198 | 225
83.682631 | 242
83.703065 | 251
83.723498 | 227
83.743931 | 253
83.764365 | 245
83.784798 | 236
83.805231 | 252
83.825665 | 217
83.846098 | 263
83.866531 | 223
83.886965 | 204
83.907398 | 261
83.927831 | 241
83.948265 | 224
83.968698 | 244
83.989131 | 213
84.009565 | 232
84.029998 | 213
84.050431 | 200
84.070865 | 240
84.091298 | 208
84.111731 | 237
84.132165 | 225
84.152598 | 210
84.173031 | 227
84.193465 | 238
84.213898 | 233
84.234331 | 242
84.254765 | 237
84.275198 | 238
84.295632 | 215
84.316065 | 214
84.336498 | 209
84.356932 | 240
84.377365 | 234
84.397798 | 229
84.418232 | 242
84.438665 | 214
84.459098 | 241
84.479532 | 224
84.499965 | 209
84.520398 | 249
84.540832 | 254
84.561265 | 223
84.581698 | 229
84.602132 | 250
84.622565 | 225
84.642998 | 254
84.663432 | 244
84.683865 | 227
84.704298 | 225
84.724732 | 233
84.745165 | 256
84.765598 | 232
84.786032 | 251
84.806465 | 215
84.826898 | 233
84.847332 | 299
84.867765 | 224
84.888198 | 272
84.908632 | 249
84.929065 | 256
84.949498 | 215
84.969932 | 247
84.990365 | 224
85.010798 | 225
85.031232 | 262
85.051665 | 253
85.072099 | 235
85.092532 | 271
85.112965 | 265
85.133399 | 254
85.153832 | 234
85.174265 | 279
85.194699 | 282
85.215132 | 284
85.235565 | 323
85.255999 | 262
85.276432 | 285
85.296865 | 299
85.317299 | 289
85.337732 | 291
85.358165 | 310
85.378599 | 299
85.399032 | 322
85.419465 | 349
85.439899 | 310
85.460332 | 339
85.480765 | 328
85.501199 | 379
85.521632 | 357
85.542065 | 389
85.562499 | 377
85.582932 | 359
85.603365 | 405
85.623799 | 405
85.644232 | 393
85.664665 | 419
85.685099 | 428
85.705532 | 384
85.725965 | 408
85.746399 | 432
85.766832 | 425
85.787265 | 429
85.807699 | 421
85.828132 | 380
85.848566 | 425
85.868999 | 418
85.889432 | 336
85.909866 | 381
85.930299 | 364
85.950732 | 369
85.971166 | 397
85.991599 | 367
86.012032 | 354
86.032466 | 359
86.052899 | 375
86.073332 | 353
86.093766 | 348
86.114199 | 331
86.134632 | 305
86.155066 | 293
86.175499 | 291
86.195932 | 302
86.216366 | 317
86.236799 | 294
86.257232 | 289
86.277666 | 282
86.298099 | 261
86.318532 | 278
86.338966 | 254
86.359399 | 253
86.379832 | 286
86.400266 | 239
86.420699 | 269
86.441132 | 263
86.461566 | 295
86.481999 | 257
86.502432 | 236
86.522866 | 274
86.543299 | 243
86.563732 | 245
86.584166 | 258
86.604599 | 252
86.625033 | 245
86.645466 | 240
86.665899 | 208
86.686333 | 238
86.706766 | 259
86.727199 | 251
86.747633 | 241
86.768066 | 239
86.788499 | 232
86.808933 | 220
86.829366 | 245
86.849799 | 216
86.870233 | 235
86.890666 | 217
86.911099 | 202
86.931533 | 202
86.951966 | 214
86.972399 | 234
86.992833 | 216
87.013266 | 227
87.033699 | 233
87.054133 | 242
87.074566 | 227
87.094999 | 236
87.115433 | 232
87.135866 | 224
87.156299 | 250
87.176733 | 196
87.197166 | 208
87.217599 | 237
87.238033 | 231
87.258466 | 226
87.278899 | 228
87.299333 | 215
87.319766 | 203
87.340199 | 238
87.360633 | 208
87.381066 | 240
87.401499 | 216
87.421933 | 223
87.442366 | 234
87.4628 | 224
87.483233 | 230
87.503666 | 222
87.5241 | 242
87.544533 | 200
87.564966 | 246
87.5854 | 210
87.605833 | 223
87.626266 | 194
87.6467 | 194
87.667133 | 187
87.687566 | 195
87.708 | 201
87.728433 | 208
87.748866 | 225
87.7693 | 227
87.789733 | 201
87.810166 | 209
87.8306 | 248
87.851033 | 228
87.871466 | 215
87.8919 | 207
87.912333 | 198
87.932766 | 229
87.9532 | 225
87.973633 | 206
87.994066 | 183
88.0145 | 212
88.034933 | 228
88.055366 | 211
88.0758 | 207
88.096233 | 215
88.116666 | 229
88.1371 | 232
88.157533 | 214
88.177966 | 198
88.1984 | 187
88.218833 | 217
88.239267 | 195
88.2597 | 205
88.280133 | 216
88.300567 | 213
88.321 | 218
88.341433 | 184
88.361867 | 230
88.3823 | 208
88.402733 | 193
88.423167 | 230
88.4436 | 224
88.464033 | 197
88.484467 | 234
88.5049 | 210
88.525333 | 208
88.545767 | 215
88.5662 | 204
88.586633 | 202
88.607067 | 201
88.6275 | 214
88.647933 | 211
88.668367 | 211
88.6888 | 214
88.709233 | 186
88.729667 | 202
88.7501 | 209
88.770533 | 225
88.790967 | 222
88.8114 | 230
88.831833 | 217
88.852267 | 237
88.8727 | 216
88.893133 | 202
88.913567 | 202
88.934 | 215
88.954433 | 202
88.974867 | 195
88.9953 | 202
89.015734 | 200
89.036167 | 220
89.0566 | 214
89.077034 | 215
89.097467 | 215
89.1179 | 208
89.138334 | 224
89.158767 | 203
89.1792 | 208
89.199634 | 217
89.220067 | 234
89.2405 | 220
89.260934 | 229
89.281367 | 209
89.3018 | 210
89.322234 | 200
89.342667 | 201
89.3631 | 224
89.383534 | 213
89.403967 | 196
89.4244 | 188
89.444834 | 177
89.465267 | 240
89.4857 | 232
89.506134 | 227
89.526567 | 215
89.547 | 203
89.567434 | 211
89.587867 | 246
89.6083 | 210
89.628734 | 199
89.649167 | 229
89.6696 | 212
89.690034 | 222
89.710467 | 220
89.7309 | 205
89.751334 | 227
89.771767 | 212
89.792201 | 236
89.812634 | 204
89.833067 | 230
89.853501 | 203
89.873934 | 219
89.894367 | 207
89.914801 | 220
89.935234 | 218
89.955667 | 211
89.976101 | 202
89.996534 | 203

## XRD AgNP-S
;content of C:\Bruker D8 Advance Data\XRD.brml\azia06.raw - (Diffrac Plus V4 file)
_FILEVERSION = 3
_SAMPLE = Sample S
_+SAMPLE
_USER
_GONIOMETER_CODE = 21
_STAGE_CODE = 7
; Goniometer : D8 theta/theta, stage : Chi drive
_SAMPLE_CHANGER_CODE = 0
_ATTACHMENTS_CODE = 0
_GONIOMETER_RADIUS = 280
_MONOCHROMATOR = 0
; Incident beam monochromator : None
_BETA_FILTER = N
_ANALYZER_CODE = 0
; Received beam analyzer : None
_DATEMEASURED = 08-Jul-2015 15:59:40
_RUNTIME = 40.73353
_WL_UNIT = A
_WL1 = 1.540600
_WL2 = 1.544390
_WL3 = 1.392220
_WLRATIO = 0.500000
_ANODE = Cu
_V4_INF_SAMPLEID = Sample S
_V4_INF_CREATOR = V5Converter
_V4_INF_CREATOR_VERSION = 2.0.27.0
; Data for range 1
_DRIVE = COUPLED
_STEPTIME = 190
_STEPSIZE = 0.020433
_STEPMODE = C
_START = 10.000000
_THETA = 5.000000
_2THETA = 10.000000
_DIVERGENCE = 0.440728
_ANTISCATTER = 0.999924
_DETECTORSLIT = out
_TIMESTARTED = 0
_ROTATION_SPEED = 15
_KV = 40
_MA = 40
_RANGE_WL = 1.541800
_3DPLANE = 0
_V4_PSD2THETA = 9999.000000
_V4_PSDCHANNEL1 = 0
_V4_PSDAPERTURE = 2.911751
_V4_PSDTYPE = 5
_V4_PSDFIXED = 0
_V4_COUNTERS_MASK = 1
_V4_DRIVES_MASK = 0
_V4_ENCODERS_MASK = 0
_2THETACOUNTS = 1
; 2THETA | Cnt2_D1
10 | 2358
10.020433 | 2243
10.040867 | 2309
10.0613 | 2422
10.081733 | 2346
10.102167 | 2359
10.1226 | 2434
10.143033 | 2365
10.163467 | 2401
10.1839 | 2430
10.204333 | 2273
10.224767 | 2298
10.2452 | 2404
10.265633 | 2305
10.286067 | 2328
10.3065 | 2496
10.326933 | 2368
10.347367 | 2397
10.3678 | 2276
10.388233 | 2257
10.408667 | 2316
10.4291 | 2301
10.449534 | 2392
10.469967 | 2338
10.4904 | 2345
10.510834 | 2362
10.531267 | 2385
10.5517 | 2359
10.572134 | 2335
10.592567 | 2327
10.613 | 2309
10.633434 | 2363
10.653867 | 2388
10.6743 | 2367
10.694734 | 2360
10.715167 | 2324
10.7356 | 2353
10.756034 | 2313
10.776467 | 2357
10.7969 | 2328
10.817334 | 2247
10.837767 | 2354
10.8582 | 2272
10.878634 | 2299
10.899067 | 2378
10.9195 | 2375
10.939934 | 2361
10.960367 | 2351
10.9808 | 2335
11.001234 | 2402
11.021667 | 2281
11.0421 | 2292
11.062534 | 2325
11.082967 | 2331
11.1034 | 2348
11.123834 | 2251
11.144267 | 2350
11.1647 | 2336
11.185134 | 2444
11.205567 | 2264
11.226001 | 2338
11.246434 | 2328
11.266867 | 2293
11.287301 | 2395
11.307734 | 2347
11.328167 | 2331
11.348601 | 2270
11.369034 | 2339
11.389467 | 2320
11.409901 | 2289
11.430334 | 2345
11.450767 | 2399
11.471201 | 2270
11.491634 | 2403
11.512067 | 2268
11.532501 | 2325
11.552934 | 2325
11.573367 | 2375
11.593801 | 2350
11.614234 | 2343
11.634667 | 2304
11.655101 | 2295
11.675534 | 2266
11.695967 | 2291
11.716401 | 2269
11.736834 | 2206
11.757267 | 2271
11.777701 | 2367
11.798134 | 2385
11.818567 | 2326
11.839001 | 2325
11.859434 | 2350
11.879867 | 2255
11.900301 | 2294
11.920734 | 2372
11.941167 | 2380
11.961601 | 2308
11.982034 | 2338
12.002468 | 2300
12.022901 | 2209
12.043334 | 2295
12.063768 | 2293
12.084201 | 2259
12.104634 | 2247
12.125068 | 2310
12.145501 | 2352
12.165934 | 2247
12.186368 | 2188
12.206801 | 2322
12.227234 | 2338
12.247668 | 2282
12.268101 | 2284
12.288534 | 2268
12.308968 | 2264
12.329401 | 2274
12.349834 | 2225
12.370268 | 2174
12.390701 | 2273
12.411134 | 2270
12.431568 | 2215
12.452001 | 2128
12.472434 | 2268
12.492868 | 2250
12.513301 | 2306
12.533734 | 2185
12.554168 | 2203
12.574601 | 2130
12.595034 | 2239
12.615468 | 2204
12.635901 | 2175
12.656334 | 2216
12.676768 | 2138
12.697201 | 2195
12.717634 | 2060
12.738068 | 2173
12.758501 | 2150
12.778935 | 2139
12.799368 | 2127
12.819801 | 2082
12.840235 | 2048
12.860668 | 2137
12.881101 | 2188
12.901535 | 2093
12.921968 | 2062
12.942401 | 2108
12.962835 | 2039
12.983268 | 2046
13.003701 | 2126
13.024135 | 2036
13.044568 | 2011
13.065001 | 2056
13.085435 | 2049
13.105868 | 2095
13.126301 | 2023
13.146735 | 2032
13.167168 | 2062
13.187601 | 2019
13.208035 | 2028
13.228468 | 2023
13.248901 | 2005
13.269335 | 1977
13.289768 | 1905
13.310201 | 1909
13.330635 | 1923
13.351068 | 1947
13.371501 | 1975
13.391935 | 1951
13.412368 | 1969
13.432801 | 1985
13.453235 | 1966
13.473668 | 1957
13.494101 | 1993
13.514535 | 1884
13.534968 | 1852
13.555402 | 1928
13.575835 | 1901
13.596268 | 1895
13.616702 | 1867
13.637135 | 1919
13.657568 | 1867
13.678002 | 1801
13.698435 | 1841
13.718868 | 1860
13.739302 | 1855
13.759735 | 1863
13.780168 | 1712
13.800602 | 1839
13.821035 | 1710
13.841468 | 1826
13.861902 | 1828
13.882335 | 1750
13.902768 | 1732
13.923202 | 1800
13.943635 | 1741
13.964068 | 1669
13.984502 | 1738
14.004935 | 1741
14.025368 | 1743
14.045802 | 1704
14.066235 | 1603
14.086668 | 1671
14.107102 | 1715
14.127535 | 1674
14.147968 | 1599
14.168402 | 1619
14.188835 | 1611
14.209268 | 1626
14.229702 | 1677
14.250135 | 1641
14.270568 | 1657
14.291002 | 1659
14.311435 | 1577
14.331869 | 1599
14.352302 | 1590
14.372735 | 1607
14.393169 | 1569
14.413602 | 1547
14.434035 | 1520
14.454469 | 1496
14.474902 | 1572
14.495335 | 1485
14.515769 | 1461
14.536202 | 1519
14.556635 | 1514
14.577069 | 1539
14.597502 | 1575
14.617935 | 1524
14.638369 | 1532
14.658802 | 1558
14.679235 | 1479
14.699669 | 1460
14.720102 | 1444
14.740535 | 1429
14.760969 | 1457
14.781402 | 1506
14.801835 | 1439
14.822269 | 1446
14.842702 | 1497
14.863135 | 1354
14.883569 | 1385
14.904002 | 1404
14.924435 | 1495
14.944869 | 1376
14.965302 | 1344
14.985735 | 1345
15.006169 | 1348
15.026602 | 1421
15.047035 | 1367
15.067469 | 1413
15.087902 | 1383
15.108336 | 1349
15.128769 | 1356
15.149202 | 1399
15.169636 | 1372
15.190069 | 1370
15.210502 | 1351
15.230936 | 1310
15.251369 | 1321
15.271802 | 1313
15.292236 | 1289
15.312669 | 1334
15.333102 | 1307
15.353536 | 1315
15.373969 | 1353
15.394402 | 1252
15.414836 | 1210
15.435269 | 1290
15.455702 | 1256
15.476136 | 1275
15.496569 | 1204
15.517002 | 1283
15.537436 | 1226
15.557869 | 1233
15.578302 | 1209
15.598736 | 1224
15.619169 | 1216
15.639602 | 1209
15.660036 | 1179
15.680469 | 1228
15.700902 | 1236
15.721336 | 1161
15.741769 | 1168
15.762202 | 1080
15.782636 | 1207
15.803069 | 1182
15.823502 | 1127
15.843936 | 1161
15.864369 | 1225
15.884802 | 1210
15.905236 | 1153
15.925669 | 1124
15.946103 | 1178
15.966536 | 1103
15.986969 | 1149
16.007403 | 1127
16.027836 | 1142
16.048269 | 1246
16.068703 | 1127
16.089136 | 1129
16.109569 | 1110
16.130003 | 1113
16.150436 | 1170
16.170869 | 1104
16.191303 | 1150
16.211736 | 1136
16.232169 | 1088
16.252603 | 1102
16.273036 | 1032
16.293469 | 1069
16.313903 | 1107
16.334336 | 1069
16.354769 | 1070
16.375203 | 1083
16.395636 | 1045
16.416069 | 1091
16.436503 | 1007
16.456936 | 1060
16.477369 | 1048
16.497803 | 1032
16.518236 | 1066
16.538669 | 1073
16.559103 | 1029
16.579536 | 981
16.599969 | 1003
16.620403 | 1026
16.640836 | 963
16.661269 | 1037
16.681703 | 958
16.702136 | 999
16.72257 | 1050
16.743003 | 974
16.763436 | 1021
16.78387 | 946
16.804303 | 938
16.824736 | 1009
16.84517 | 1012
16.865603 | 960
16.886036 | 955
16.90647 | 977
16.926903 | 974
16.947336 | 930
16.96777 | 947
16.988203 | 1020
17.008636 | 965
17.02907 | 1005
17.049503 | 936
17.069936 | 923
17.09037 | 947
17.110803 | 964
17.131236 | 945
17.15167 | 917
17.172103 | 969
17.192536 | 905
17.21297 | 939
17.233403 | 957
17.253836 | 897
17.27427 | 918
17.294703 | 923
17.315136 | 897
17.33557 | 926
17.356003 | 967
17.376436 | 882
17.39687 | 882
17.417303 | 861
17.437736 | 923
17.45817 | 944
17.478603 | 917
17.499037 | 895
17.51947 | 893
17.539903 | 917
17.560337 | 910
17.58077 | 900
17.601203 | 912
17.621637 | 846
17.64207 | 886
17.662503 | 885
17.682937 | 917
17.70337 | 905
17.723803 | 904
17.744237 | 914
17.76467 | 845
17.785103 | 890
17.805537 | 870
17.82597 | 899
17.846403 | 894
17.866837 | 872
17.88727 | 873
17.907703 | 883
17.928137 | 845
17.94857 | 813
17.969003 | 809
17.989437 | 798
18.00987 | 825
18.030303 | 888
18.050737 | 910
18.07117 | 878
18.091603 | 824
18.112037 | 860
18.13247 | 851
18.152903 | 852
18.173337 | 831
18.19377 | 828
18.214203 | 844
18.234637 | 873
18.25507 | 841
18.275504 | 832
18.295937 | 800
18.31637 | 778
18.336804 | 850
18.357237 | 881
18.37767 | 816
18.398104 | 757
18.418537 | 886
18.43897 | 844
18.459404 | 803
18.479837 | 783
18.50027 | 847
18.520704 | 775
18.541137 | 852
18.56157 | 812
18.582004 | 775
18.602437 | 722
18.62287 | 752
18.643304 | 786
18.663737 | 784
18.68417 | 793
18.704604 | 760
18.725037 | 744
18.74547 | 814
18.765904 | 796
18.786337 | 786
18.80677 | 764
18.827204 | 777
18.847637 | 812
18.86807 | 758
18.888504 | 710
18.908937 | 809
18.92937 | 759
18.949804 | 735
18.970237 | 796
18.99067 | 731
19.011104 | 723
19.031537 | 735
19.051971 | 694
19.072404 | 747
19.092837 | 763
19.113271 | 707
19.133704 | 715
19.154137 | 768
19.174571 | 705
19.195004 | 721
19.215437 | 731
19.235871 | 694
19.256304 | 697
19.276737 | 723
19.297171 | 726
19.317604 | 751
19.338037 | 705
19.358471 | 691
19.378904 | 713
19.399337 | 681
19.419771 | 762
19.440204 | 707
19.460637 | 708
19.481071 | 711
19.501504 | 702
19.521937 | 703
19.542371 | 703
19.562804 | 665
19.583237 | 696
19.603671 | 691
19.624104 | 742
19.644537 | 750
19.664971 | 709
19.685404 | 686
19.705837 | 682
19.726271 | 655
19.746704 | 696
19.767137 | 720
19.787571 | 689
19.808004 | 694
19.828438 | 694
19.848871 | 707
19.869304 | 699
19.889738 | 667
19.910171 | 703
19.930604 | 707
19.951038 | 652
19.971471 | 690
19.991904 | 674
20.012338 | 654
20.032771 | 628
20.053204 | 708
20.073638 | 668
20.094071 | 692
20.114504 | 700
20.134938 | 605
20.155371 | 693
20.175804 | 659
20.196238 | 692
20.216671 | 688
20.237104 | 710
20.257538 | 685
20.277971 | 670
20.298404 | 671
20.318838 | 681
20.339271 | 665
20.359704 | 652
20.380138 | 657
20.400571 | 682
20.421004 | 650
20.441438 | 689
20.461871 | 643
20.482304 | 656
20.502738 | 630
20.523171 | 646
20.543604 | 658
20.564038 | 607
20.584471 | 614
20.604904 | 636
20.625338 | 642
20.645771 | 636
20.666205 | 682
20.686638 | 643
20.707071 | 615
20.727505 | 657
20.747938 | 622
20.768371 | 625
20.788805 | 617
20.809238 | 670
20.829671 | 632
20.850105 | 635
20.870538 | 604
20.890971 | 632
20.911405 | 653
20.931838 | 629
20.952271 | 608
20.972705 | 627
20.993138 | 578
21.013571 | 669
21.034005 | 625
21.054438 | 632
21.074871 | 611
21.095305 | 600
21.115738 | 621
21.136171 | 619
21.156605 | 612
21.177038 | 630
21.197471 | 621
21.217905 | 603
21.238338 | 649
21.258771 | 617
21.279205 | 572
21.299638 | 590
21.320071 | 604
21.340505 | 565
21.360938 | 581
21.381371 | 575
21.401805 | 563
21.422238 | 614
21.442672 | 589
21.463105 | 568
21.483538 | 568
21.503972 | 605
21.524405 | 631
21.544838 | 547
21.565272 | 604
21.585705 | 602
21.606138 | 586
21.626572 | 596
21.647005 | 574
21.667438 | 592
21.687872 | 563
21.708305 | 532
21.728738 | 581
21.749172 | 554
21.769605 | 584
21.790038 | 606
21.810472 | 556
21.830905 | 585
21.851338 | 580
21.871772 | 579
21.892205 | 545
21.912638 | 534
21.933072 | 590
21.953505 | 602
21.973938 | 570
21.994372 | 589
22.014805 | 606
22.035238 | 579
22.055672 | 557
22.076105 | 559
22.096538 | 563
22.116972 | 571
22.137405 | 593
22.157838 | 546
22.178272 | 564
22.198705 | 535
22.219139 | 529
22.239572 | 548
22.260005 | 533
22.280439 | 557
22.300872 | 555
22.321305 | 562
22.341739 | 572
22.362172 | 579
22.382605 | 536
22.403039 | 546
22.423472 | 560
22.443905 | 536
22.464339 | 588
22.484772 | 524
22.505205 | 540
22.525639 | 526
22.546072 | 605
22.566505 | 536
22.586939 | 553
22.607372 | 583
22.627805 | 527
22.648239 | 537
22.668672 | 513
22.689105 | 592
22.709539 | 549
22.729972 | 538
22.750405 | 516
22.770839 | 546
22.791272 | 549
22.811705 | 572
22.832139 | 531
22.852572 | 542
22.873005 | 539
22.893439 | 542
22.913872 | 586
22.934305 | 486
22.954739 | 539
22.975172 | 530
22.995606 | 545
23.016039 | 533
23.036472 | 542
23.056906 | 553
23.077339 | 534
23.097772 | 574
23.118206 | 529
23.138639 | 565
23.159072 | 549
23.179506 | 561
23.199939 | 531
23.220372 | 514
23.240806 | 544
23.261239 | 494
23.281672 | 545
23.302106 | 520
23.322539 | 525
23.342972 | 579
23.363406 | 512
23.383839 | 545
23.404272 | 550
23.424706 | 490
23.445139 | 536
23.465572 | 534
23.486006 | 578
23.506439 | 577
23.526872 | 571
23.547306 | 520
23.567739 | 525
23.588172 | 513
23.608606 | 572
23.629039 | 548
23.649472 | 548
23.669906 | 517
23.690339 | 527
23.710772 | 563
23.731206 | 542
23.751639 | 522
23.772073 | 545
23.792506 | 538
23.812939 | 509
23.833373 | 530
23.853806 | 531
23.874239 | 500
23.894673 | 511
23.915106 | 534
23.935539 | 528
23.955973 | 568
23.976406 | 512
23.996839 | 531
24.017273 | 496
24.037706 | 496
24.058139 | 514
24.078573 | 493
24.099006 | 491
24.119439 | 496
24.139873 | 497
24.160306 | 508
24.180739 | 505
24.201173 | 479
24.221606 | 504
24.242039 | 505
24.262473 | 526
24.282906 | 471
24.303339 | 486
24.323773 | 499
24.344206 | 528
24.364639 | 479
24.385073 | 495
24.405506 | 504
24.425939 | 500
24.446373 | 505
24.466806 | 463
24.487239 | 480
24.507673 | 505
24.528106 | 418
24.54854 | 463
24.568973 | 484
24.589406 | 475
24.60984 | 459
24.630273 | 528
24.650706 | 496
24.67114 | 492
24.691573 | 459
24.712006 | 485
24.73244 | 471
24.752873 | 491
24.773306 | 481
24.79374 | 493
24.814173 | 489
24.834606 | 479
24.85504 | 453
24.875473 | 479
24.895906 | 521
24.91634 | 487
24.936773 | 471
24.957206 | 465
24.97764 | 484
24.998073 | 458
25.018506 | 462
25.03894 | 473
25.059373 | 486
25.079806 | 481
25.10024 | 501
25.120673 | 480
25.141106 | 470
25.16154 | 487
25.181973 | 486
25.202406 | 487
25.22284 | 482
25.243273 | 502
25.263706 | 463
25.28414 | 468
25.304573 | 467
25.325007 | 465
25.34544 | 437
25.365873 | 502
25.386307 | 461
25.40674 | 478
25.427173 | 452
25.447607 | 423
25.46804 | 477
25.488473 | 430
25.508907 | 467
25.52934 | 454
25.549773 | 466
25.570207 | 495
25.59064 | 426
25.611073 | 443
25.631507 | 459
25.65194 | 469
25.672373 | 437
25.692807 | 445
25.71324 | 499
25.733673 | 443
25.754107 | 459
25.77454 | 460
25.794973 | 440
25.815407 | 451
25.83584 | 465
25.856273 | 426
25.876707 | 483
25.89714 | 492
25.917573 | 477
25.938007 | 443
25.95844 | 440
25.978873 | 433
25.999307 | 461
26.01974 | 451
26.040173 | 433
26.060607 | 446
26.08104 | 470
26.101473 | 457
26.121907 | 437
26.14234 | 460
26.162774 | 446
26.183207 | 482
26.20364 | 465
26.224074 | 476
26.244507 | 435
26.26494 | 447
26.285374 | 439
26.305807 | 470
26.32624 | 471
26.346674 | 476
26.367107 | 499
26.38754 | 454
26.407974 | 441
26.428407 | 461
26.44884 | 457
26.469274 | 454
26.489707 | 392
26.51014 | 449
26.530574 | 441
26.551007 | 500
26.57144 | 451
26.591874 | 488
26.612307 | 431
26.63274 | 513
26.653174 | 516
26.673607 | 515
26.69404 | 493
26.714474 | 527
26.734907 | 589
26.75534 | 707
26.775774 | 892
26.796207 | 753
26.81664 | 605
26.837074 | 677
26.857507 | 645
26.87794 | 524
26.898374 | 447
26.918807 | 484
26.939241 | 485
26.959674 | 449
26.980107 | 504
27.000541 | 480
27.020974 | 485
27.041407 | 510
27.061841 | 506
27.082274 | 530
27.102707 | 490
27.123141 | 506
27.143574 | 478
27.164007 | 536
27.184441 | 505
27.204874 | 485
27.225307 | 510
27.245741 | 467
27.266174 | 522
27.286607 | 554
27.307041 | 553
27.327474 | 502
27.347907 | 583
27.368341 | 565
27.388774 | 538
27.409207 | 548
27.429641 | 626
27.450074 | 608
27.470507 | 657
27.490941 | 649
27.511374 | 701
27.531807 | 672
27.552241 | 745
27.572674 | 719
27.593107 | 844
27.613541 | 861
27.633974 | 880
27.654407 | 932
27.674841 | 1000
27.695274 | 1050
27.715708 | 1033
27.736141 | 1207
27.756574 | 1334
27.777008 | 1428
27.797441 | 1517
27.817874 | 1613
27.838308 | 1713
27.858741 | 1777
27.879174 | 1971
27.899608 | 2029
27.920041 | 2052
27.940474 | 2154
27.960908 | 2056
27.981341 | 1963
28.001774 | 1742
28.022208 | 1656
28.042641 | 1496
28.063074 | 1430
28.083508 | 1402
28.103941 | 1164
28.124374 | 1074
28.144808 | 1047
28.165241 | 975
28.185674 | 927
28.206108 | 863
28.226541 | 779
28.246974 | 728
28.267408 | 692
28.287841 | 709
28.308274 | 698
28.328708 | 662
28.349141 | 645
28.369574 | 611
28.390008 | 612
28.410441 | 584
28.430874 | 581
28.451308 | 560
28.471741 | 548
28.492175 | 508
28.512608 | 540
28.533041 | 556
28.553475 | 521
28.573908 | 483
28.594341 | 470
28.614775 | 525
28.635208 | 506
28.655641 | 507
28.676075 | 488
28.696508 | 431
28.716941 | 461
28.737375 | 530
28.757808 | 487
28.778241 | 460
28.798675 | 491
28.819108 | 468
28.839541 | 460
28.859975 | 484
28.880408 | 456
28.900841 | 445
28.921275 | 474
28.941708 | 464
28.962141 | 443
28.982575 | 467
29.003008 | 466
29.023441 | 475
29.043875 | 470
29.064308 | 472
29.084741 | 430
29.105175 | 430
29.125608 | 441
29.146041 | 452
29.166475 | 428
29.186908 | 452
29.207341 | 451
29.227775 | 419
29.248208 | 444
29.268642 | 468
29.289075 | 425
29.309508 | 465
29.329942 | 440
29.350375 | 407
29.370808 | 449
29.391242 | 447
29.411675 | 415
29.432108 | 422
29.452542 | 404
29.472975 | 401
29.493408 | 415
29.513842 | 437
29.534275 | 374
29.554708 | 439
29.575142 | 417
29.595575 | 377
29.616008 | 461
29.636442 | 419
29.656875 | 454
29.677308 | 398
29.697742 | 437
29.718175 | 394
29.738608 | 441
29.759042 | 449
29.779475 | 415
29.799908 | 437
29.820342 | 448
29.840775 | 445
29.861208 | 410
29.881642 | 443
29.902075 | 408
29.922508 | 425
29.942942 | 450
29.963375 | 416
29.983808 | 484
30.004242 | 402
30.024675 | 462
30.045109 | 386
30.065542 | 440
30.085975 | 417
30.106409 | 405
30.126842 | 402
30.147275 | 427
30.167709 | 395
30.188142 | 430
30.208575 | 408
30.229009 | 461
30.249442 | 455
30.269875 | 422
30.290309 | 439
30.310742 | 430
30.331175 | 447
30.351609 | 393
30.372042 | 411
30.392475 | 456
30.412909 | 401
30.433342 | 444
30.453775 | 442
30.474209 | 453
30.494642 | 441
30.515075 | 401
30.535509 | 419
30.555942 | 408
30.576375 | 449
30.596809 | 430
30.617242 | 397
30.637675 | 444
30.658109 | 440
30.678542 | 418
30.698975 | 391
30.719409 | 425
30.739842 | 420
30.760275 | 439
30.780709 | 444
30.801142 | 427
30.821575 | 484
30.842009 | 438
30.862442 | 423
30.882876 | 398
30.903309 | 464
30.923742 | 470
30.944176 | 454
30.964609 | 425
30.985042 | 463
31.005476 | 426
31.025909 | 485
31.046342 | 422
31.066776 | 448
31.087209 | 456
31.107642 | 442
31.128076 | 453
31.148509 | 479
31.168942 | 501
31.189376 | 473
31.209809 | 475
31.230242 | 478
31.250676 | 458
31.271109 | 503
31.291542 | 511
31.311976 | 487
31.332409 | 493
31.352842 | 505
31.373276 | 520
31.393709 | 495
31.414142 | 529
31.434576 | 535
31.455009 | 532
31.475442 | 517
31.495876 | 533
31.516309 | 533
31.536742 | 533
31.557176 | 499
31.577609 | 592
31.598042 | 551
31.618476 | 569
31.638909 | 576
31.659343 | 581
31.679776 | 608
31.700209 | 614
31.720643 | 643
31.741076 | 632
31.761509 | 695
31.781943 | 680
31.802376 | 683
31.822809 | 761
31.843243 | 730
31.863676 | 783
31.884109 | 892
31.904543 | 850
31.924976 | 924
31.945409 | 936
31.965843 | 1035
31.986276 | 1074
32.006709 | 1143
32.027143 | 1250
32.047576 | 1298
32.068009 | 1420
32.088443 | 1569
32.108876 | 1666
32.129309 | 1857
32.149743 | 1973
32.170176 | 2163
32.190609 | 2362
32.211043 | 2629
32.231476 | 2833
32.251909 | 3145
32.272343 | 3347
32.292776 | 3601
32.313209 | 3866
32.333643 | 3824
32.354076 | 3747
32.374509 | 3724
32.394943 | 3386
32.415376 | 3306
32.43581 | 3180
32.456243 | 2795
32.476676 | 2623
32.49711 | 2333
32.517543 | 2099
32.537976 | 1984
32.55841 | 1756
32.578843 | 1614
32.599276 | 1486
32.61971 | 1398
32.640143 | 1277
32.660576 | 1252
32.68101 | 1189
32.701443 | 1065
32.721876 | 994
32.74231 | 952
32.762743 | 922
32.783176 | 853
32.80361 | 785
32.824043 | 776
32.844476 | 774
32.86491 | 744
32.885343 | 768
32.905776 | 690
32.92621 | 718
32.946643 | 680
32.967076 | 720
32.98751 | 664
33.007943 | 658
33.028376 | 635
33.04881 | 640
33.069243 | 634
33.089676 | 613
33.11011 | 564
33.130543 | 502
33.150976 | 545
33.17141 | 570
33.191843 | 531
33.212277 | 548
33.23271 | 541
33.253143 | 494
33.273577 | 542
33.29401 | 478
33.314443 | 549
33.334877 | 447
33.35531 | 511
33.375743 | 530
33.396177 | 505
33.41661 | 526
33.437043 | 542
33.457477 | 521
33.47791 | 511
33.498343 | 499
33.518777 | 548
33.53921 | 500
33.559643 | 496
33.580077 | 506
33.60051 | 509
33.620943 | 501
33.641377 | 476
33.66181 | 440
33.682243 | 472
33.702677 | 452
33.72311 | 469
33.743543 | 481
33.763977 | 472
33.78441 | 457
33.804843 | 483
33.825277 | 460
33.84571 | 434
33.866143 | 437
33.886577 | 460
33.90701 | 428
33.927443 | 434
33.947877 | 454
33.96831 | 437
33.988744 | 452
34.009177 | 464
34.02961 | 419
34.050044 | 436
34.070477 | 442
34.09091 | 452
34.111344 | 473
34.131777 | 459
34.15221 | 432
34.172644 | 429
34.193077 | 428
34.21351 | 407
34.233944 | 441
34.254377 | 422
34.27481 | 418
34.295244 | 437
34.315677 | 397
34.33611 | 411
34.356544 | 433
34.376977 | 424
34.39741 | 404
34.417844 | 436
34.438277 | 406
34.45871 | 410
34.479144 | 435
34.499577 | 413
34.52001 | 405
34.540444 | 428
34.560877 | 392
34.58131 | 400
34.601744 | 363
34.622177 | 434
34.64261 | 445
34.663044 | 408
34.683477 | 445
34.70391 | 442
34.724344 | 406
34.744777 | 416
34.765211 | 455
34.785644 | 393
34.806077 | 397
34.826511 | 434
34.846944 | 432
34.867377 | 414
34.887811 | 430
34.908244 | 415
34.928677 | 404
34.949111 | 396
34.969544 | 411
34.989977 | 420
35.010411 | 436
35.030844 | 373
35.051277 | 411
35.071711 | 451
35.092144 | 390
35.112577 | 409
35.133011 | 443
35.153444 | 430
35.173877 | 381
35.194311 | 433
35.214744 | 440
35.235177 | 435
35.255611 | 457
35.276044 | 410
35.296477 | 417
35.316911 | 405
35.337344 | 406
35.357777 | 424
35.378211 | 432
35.398644 | 415
35.419077 | 425
35.439511 | 413
35.459944 | 447
35.480377 | 419
35.500811 | 375
35.521244 | 436
35.541678 | 426
35.562111 | 409
35.582544 | 439
35.602978 | 466
35.623411 | 457
35.643844 | 426
35.664278 | 445
35.684711 | 416
35.705144 | 449
35.725578 | 420
35.746011 | 440
35.766444 | 440
35.786878 | 446
35.807311 | 426
35.827744 | 460
35.848178 | 448
35.868611 | 481
35.889044 | 447
35.909478 | 443
35.929911 | 440
35.950344 | 443
35.970778 | 447
35.991211 | 439
36.011644 | 484
36.032078 | 451
36.052511 | 456
36.072944 | 452
36.093378 | 475
36.113811 | 434
36.134244 | 450
36.154678 | 448
36.175111 | 478
36.195544 | 454
36.215978 | 507
36.236411 | 482
36.256844 | 532
36.277278 | 477
36.297711 | 473
36.318144 | 470
36.338578 | 470
36.359011 | 455
36.379445 | 529
36.399878 | 491
36.420311 | 500
36.440745 | 501
36.461178 | 519
36.481611 | 542
36.502045 | 524
36.522478 | 508
36.542911 | 486
36.563345 | 480
36.583778 | 525
36.604211 | 518
36.624645 | 540
36.645078 | 536
36.665511 | 513
36.685945 | 502
36.706378 | 545
36.726811 | 513
36.747245 | 553
36.767678 | 568
36.788111 | 560
36.808545 | 540
36.828978 | 583
36.849411 | 574
36.869845 | 570
36.890278 | 527
36.910711 | 566
36.931145 | 599
36.951578 | 577
36.972011 | 597
36.992445 | 579
37.012878 | 605
37.033311 | 607
37.053745 | 634
37.074178 | 596
37.094611 | 600
37.115045 | 638
37.135478 | 600
37.155912 | 661
37.176345 | 617
37.196778 | 641
37.217212 | 623
37.237645 | 604
37.258078 | 653
37.278512 | 684
37.298945 | 665
37.319378 | 686
37.339812 | 750
37.360245 | 663
37.380678 | 684
37.401112 | 747
37.421545 | 727
37.441978 | 714
37.462412 | 756
37.482845 | 764
37.503278 | 718
37.523712 | 722
37.544145 | 777
37.564578 | 786
37.585012 | 788
37.605445 | 787
37.625878 | 821
37.646312 | 878
37.666745 | 852
37.687178 | 825
37.707612 | 912
37.728045 | 896
37.748478 | 870
37.768912 | 915
37.789345 | 942
37.809778 | 973
37.830212 | 942
37.850645 | 958
37.871078 | 1027
37.891512 | 948
37.911945 | 1096
37.932379 | 1064
37.952812 | 1121
37.973245 | 1031
37.993679 | 1074
38.014112 | 1045
38.034545 | 1129
38.054979 | 1132
38.075412 | 1224
38.095845 | 1189
38.116279 | 1222
38.136712 | 1188
38.157145 | 1271
38.177579 | 1249
38.198012 | 1320
38.218445 | 1379
38.238879 | 1293
38.259312 | 1246
38.279745 | 1325
38.300179 | 1268
38.320612 | 1289
38.341045 | 1258
38.361479 | 1270
38.381912 | 1181
38.402345 | 1142
38.422779 | 1156
38.443212 | 1103
38.463645 | 1115
38.484079 | 1058
38.504512 | 1124
38.524945 | 1063
38.545379 | 1073
38.565812 | 1082
38.586245 | 1007
38.606679 | 1065
38.627112 | 973
38.647545 | 977
38.667979 | 958
38.688412 | 1007
38.708846 | 932
38.729279 | 963
38.749712 | 950
38.770146 | 931
38.790579 | 880
38.811012 | 895
38.831446 | 874
38.851879 | 923
38.872312 | 836
38.892746 | 909
38.913179 | 850
38.933612 | 868
38.954046 | 829
38.974479 | 808
38.994912 | 861
39.015346 | 810
39.035779 | 792
39.056212 | 790
39.076646 | 756
39.097079 | 781
39.117512 | 773
39.137946 | 746
39.158379 | 818
39.178812 | 800
39.199246 | 751
39.219679 | 777
39.240112 | 700
39.260546 | 676
39.280979 | 736
39.301412 | 701
39.321846 | 726
39.342279 | 711
39.362712 | 721
39.383146 | 689
39.403579 | 691
39.424012 | 668
39.444446 | 678
39.464879 | 704
39.485313 | 712
39.505746 | 620
39.526179 | 666
39.546613 | 684
39.567046 | 637
39.587479 | 626
39.607913 | 639
39.628346 | 651
39.648779 | 634
39.669213 | 639
39.689646 | 631
39.710079 | 596
39.730513 | 668
39.750946 | 629
39.771379 | 621
39.791813 | 627
39.812246 | 616
39.832679 | 599
39.853113 | 569
39.873546 | 592
39.893979 | 640
39.914413 | 602
39.934846 | 610
39.955279 | 572
39.975713 | 540
39.996146 | 619
40.016579 | 588
40.037013 | 564
40.057446 | 595
40.077879 | 552
40.098313 | 546
40.118746 | 515
40.139179 | 534
40.159613 | 574
40.180046 | 539
40.200479 | 543
40.220913 | 566
40.241346 | 550
40.26178 | 598
40.282213 | 544
40.302646 | 563
40.32308 | 499
40.343513 | 486
40.363946 | 537
40.38438 | 551
40.404813 | 532
40.425246 | 523
40.44568 | 536
40.466113 | 528
40.486546 | 469
40.50698 | 546
40.527413 | 547
40.547846 | 510
40.56828 | 508
40.588713 | 480
40.609146 | 480
40.62958 | 500
40.650013 | 506
40.670446 | 492
40.69088 | 492
40.711313 | 516
40.731746 | 483
40.75218 | 497
40.772613 | 499
40.793046 | 509
40.81348 | 479
40.833913 | 496
40.854346 | 469
40.87478 | 502
40.895213 | 516
40.915646 | 549
40.93608 | 472
40.956513 | 524
40.976946 | 471
40.99738 | 506
41.017813 | 518
41.038246 | 480
41.05868 | 510
41.079113 | 489
41.099547 | 477
41.11998 | 471
41.140413 | 485
41.160847 | 495
41.18128 | 451
41.201713 | 436
41.222147 | 502
41.24258 | 485
41.263013 | 498
41.283447 | 512
41.30388 | 461
41.324313 | 455
41.344747 | 432
41.36518 | 465
41.385613 | 505
41.406047 | 461
41.42648 | 467
41.446913 | 465
41.467347 | 484
41.48778 | 476
41.508213 | 488
41.528647 | 543
41.54908 | 497
41.569513 | 490
41.589947 | 455
41.61038 | 484
41.630813 | 480
41.651247 | 474
41.67168 | 510
41.692113 | 465
41.712547 | 511
41.73298 | 493
41.753413 | 475
41.773847 | 476
41.79428 | 442
41.814713 | 484
41.835147 | 468
41.85558 | 435
41.876014 | 468
41.896447 | 480
41.91688 | 442
41.937314 | 455
41.957747 | 489
41.97818 | 521
41.998614 | 493
42.019047 | 482
42.03948 | 513
42.059914 | 466
42.080347 | 481
42.10078 | 420
42.121214 | 478
42.141647 | 415
42.16208 | 451
42.182514 | 467
42.202947 | 457
42.22338 | 511
42.243814 | 481
42.264247 | 492
42.28468 | 493
42.305114 | 437
42.325547 | 457
42.34598 | 482
42.366414 | 455
42.386847 | 458
42.40728 | 452
42.427714 | 446
42.448147 | 482
42.46858 | 504
42.489014 | 465
42.509447 | 479
42.52988 | 485
42.550314 | 476
42.570747 | 479
42.59118 | 463
42.611614 | 470
42.632047 | 481
42.652481 | 453
42.672914 | 475
42.693347 | 502
42.713781 | 510
42.734214 | 511
42.754647 | 437
42.775081 | 488
42.795514 | 460
42.815947 | 506
42.836381 | 467
42.856814 | 492
42.877247 | 469
42.897681 | 510
42.918114 | 476
42.938547 | 469
42.958981 | 485
42.979414 | 522
42.999847 | 497
43.020281 | 481
43.040714 | 492
43.061147 | 469
43.081581 | 473
43.102014 | 461
43.122447 | 475
43.142881 | 479
43.163314 | 482
43.183747 | 526
43.204181 | 465
43.224614 | 486
43.245047 | 484
43.265481 | 422
43.285914 | 501
43.306347 | 504
43.326781 | 449
43.347214 | 497
43.367647 | 462
43.388081 | 482
43.408514 | 474
43.428948 | 505
43.449381 | 466
43.469814 | 518
43.490248 | 513
43.510681 | 518
43.531114 | 501
43.551548 | 503
43.571981 | 473
43.592414 | 460
43.612848 | 521
43.633281 | 500
43.653714 | 510
43.674148 | 519
43.694581 | 483
43.715014 | 547
43.735448 | 548
43.755881 | 490
43.776314 | 521
43.796748 | 506
43.817181 | 550
43.837614 | 496
43.858048 | 508
43.878481 | 517
43.898914 | 544
43.919348 | 545
43.939781 | 537
43.960214 | 470
43.980648 | 554
44.001081 | 502
44.021514 | 480
44.041948 | 555
44.062381 | 519
44.082814 | 527
44.103248 | 547
44.123681 | 511
44.144114 | 539
44.164548 | 561
44.184981 | 523
44.205415 | 538
44.225848 | 526
44.246281 | 524
44.266715 | 530
44.287148 | 601
44.307581 | 547
44.328015 | 556
44.348448 | 548
44.368881 | 537
44.389315 | 604
44.409748 | 586
44.430181 | 565
44.450615 | 556
44.471048 | 542
44.491481 | 574
44.511915 | 582
44.532348 | 540
44.552781 | 597
44.573215 | 543
44.593648 | 534
44.614081 | 510
44.634515 | 522
44.654948 | 532
44.675381 | 544
44.695815 | 500
44.716248 | 512
44.736681 | 508
44.757115 | 578
44.777548 | 522
44.797981 | 571
44.818415 | 522
44.838848 | 464
44.859281 | 511
44.879715 | 502
44.900148 | 472
44.920581 | 470
44.941015 | 491
44.961448 | 509
44.981882 | 517
45.002315 | 463
45.022748 | 508
45.043182 | 477
45.063615 | 496
45.084048 | 511
45.104482 | 502
45.124915 | 494
45.145348 | 502
45.165782 | 462
45.186215 | 443
45.206648 | 504
45.227082 | 455
45.247515 | 510
45.267948 | 460
45.288382 | 503
45.308815 | 498
45.329248 | 504
45.349682 | 500
45.370115 | 524
45.390548 | 514
45.410982 | 504
45.431415 | 457
45.451848 | 515
45.472282 | 524
45.492715 | 465
45.513148 | 497
45.533582 | 488
45.554015 | 548
45.574448 | 510
45.594882 | 513
45.615315 | 519
45.635748 | 548
45.656182 | 592
45.676615 | 565
45.697048 | 539
45.717482 | 515
45.737915 | 610
45.758349 | 577
45.778782 | 608
45.799215 | 693
45.819649 | 679
45.840082 | 654
45.860515 | 679
45.880949 | 697
45.901382 | 746
45.921815 | 713
45.942249 | 744
45.962682 | 777
45.983115 | 867
46.003549 | 910
46.023982 | 961
46.044415 | 1000
46.064849 | 984
46.085282 | 1122
46.105715 | 1261
46.126149 | 1304
46.146582 | 1366
46.167015 | 1438
46.187449 | 1633
46.207882 | 1618
46.228315 | 1823
46.248749 | 1863
46.269182 | 1948
46.289615 | 2035
46.310049 | 2174
46.330482 | 2158
46.350915 | 2179
46.371349 | 2010
46.391782 | 1968
46.412215 | 1971
46.432649 | 1874
46.453082 | 1747
46.473515 | 1607
46.493949 | 1501
46.514382 | 1487
46.534815 | 1354
46.555249 | 1260
46.575682 | 1224
46.596116 | 1050
46.616549 | 1035
46.636982 | 1015
46.657416 | 912
46.677849 | 865
46.698282 | 808
46.718716 | 783
46.739149 | 726
46.759582 | 768
46.780016 | 637
46.800449 | 714
46.820882 | 615
46.841316 | 601
46.861749 | 596
46.882182 | 546
46.902616 | 540
46.923049 | 507
46.943482 | 505
46.963916 | 510
46.984349 | 519
47.004782 | 475
47.025216 | 525
47.045649 | 524
47.066082 | 460
47.086516 | 430
47.106949 | 450
47.127382 | 479
47.147816 | 424
47.168249 | 393
47.188682 | 427
47.209116 | 418
47.229549 | 422
47.249982 | 413
47.270416 | 416
47.290849 | 401
47.311282 | 389
47.331716 | 421
47.352149 | 387
47.372583 | 395
47.393016 | 418
47.413449 | 405
47.433883 | 397
47.454316 | 400
47.474749 | 385
47.495183 | 409
47.515616 | 375
47.536049 | 377
47.556483 | 362
47.576916 | 408
47.597349 | 310
47.617783 | 379
47.638216 | 340
47.658649 | 350
47.679083 | 401
47.699516 | 330
47.719949 | 341
47.740383 | 350
47.760816 | 348
47.781249 | 343
47.801683 | 354
47.822116 | 331
47.842549 | 315
47.862983 | 333
47.883416 | 328
47.903849 | 328
47.924283 | 327
47.944716 | 331
47.965149 | 295
47.985583 | 348
48.006016 | 322
48.026449 | 314
48.046883 | 324
48.067316 | 331
48.087749 | 326
48.108183 | 354
48.128616 | 341
48.14905 | 317
48.169483 | 346
48.189916 | 348
48.21035 | 369
48.230783 | 331
48.251216 | 351
48.27165 | 305
48.292083 | 322
48.312516 | 323
48.33295 | 330
48.353383 | 336
48.373816 | 297
48.39425 | 331
48.414683 | 334
48.435116 | 359
48.45555 | 330
48.475983 | 325
48.496416 | 315
48.51685 | 345
48.537283 | 329
48.557716 | 345
48.57815 | 307
48.598583 | 284
48.619016 | 342
48.63945 | 346
48.659883 | 298
48.680316 | 293
48.70075 | 291
48.721183 | 325
48.741616 | 286
48.76205 | 332
48.782483 | 316
48.802916 | 324
48.82335 | 305
48.843783 | 335
48.864216 | 340
48.88465 | 321
48.905083 | 309
48.925517 | 315
48.94595 | 304
48.966383 | 294
48.986817 | 317
49.00725 | 306
49.027683 | 327
49.048117 | 324
49.06855 | 324
49.088983 | 312
49.109417 | 267
49.12985 | 280
49.150283 | 294
49.170717 | 295
49.19115 | 309
49.211583 | 282
49.232017 | 308
49.25245 | 294
49.272883 | 289
49.293317 | 323
49.31375 | 306
49.334183 | 284
49.354617 | 285
49.37505 | 296
49.395483 | 285
49.415917 | 308
49.43635 | 277
49.456783 | 295
49.477217 | 306
49.49765 | 315
49.518083 | 317
49.538517 | 300
49.55895 | 289
49.579383 | 305
49.599817 | 302
49.62025 | 306
49.640683 | 317
49.661117 | 273
49.68155 | 292
49.701984 | 285
49.722417 | 287
49.74285 | 307
49.763284 | 300
49.783717 | 266
49.80415 | 289
49.824584 | 304
49.845017 | 286
49.86545 | 256
49.885884 | 273
49.906317 | 277
49.92675 | 284
49.947184 | 295
49.967617 | 289
49.98805 | 290
50.008484 | 272
50.028917 | 317
50.04935 | 292
50.069784 | 294
50.090217 | 302
50.11065 | 289
50.131084 | 317
50.151517 | 276
50.17195 | 275
50.192384 | 305
50.212817 | 272
50.23325 | 282
50.253684 | 295
50.274117 | 273
50.29455 | 282
50.314984 | 281
50.335417 | 282
50.35585 | 293
50.376284 | 293
50.396717 | 291
50.41715 | 292
50.437584 | 294
50.458017 | 284
50.478451 | 278
50.498884 | 285
50.519317 | 292
50.539751 | 262
50.560184 | 264
50.580617 | 290
50.601051 | 282
50.621484 | 309
50.641917 | 295
50.662351 | 281
50.682784 | 277
50.703217 | 308
50.723651 | 268
50.744084 | 270
50.764517 | 302
50.784951 | 292
50.805384 | 259
50.825817 | 310
50.846251 | 267
50.866684 | 298
50.887117 | 282
50.907551 | 276
50.927984 | 285
50.948417 | 269
50.968851 | 302
50.989284 | 326
51.009717 | 275
51.030151 | 295
51.050584 | 281
51.071017 | 273
51.091451 | 285
51.111884 | 269
51.132317 | 279
51.152751 | 318
51.173184 | 320
51.193617 | 275
51.214051 | 285
51.234484 | 295
51.254917 | 296
51.275351 | 291
51.295784 | 308
51.316218 | 290
51.336651 | 297
51.357084 | 264
51.377518 | 285
51.397951 | 307
51.418384 | 290
51.438818 | 240
51.459251 | 277
51.479684 | 252
51.500118 | 316
51.520551 | 269
51.540984 | 296
51.561418 | 280
51.581851 | 302
51.602284 | 293
51.622718 | 267
51.643151 | 307
51.663584 | 275
51.684018 | 295
51.704451 | 263
51.724884 | 257
51.745318 | 303
51.765751 | 267
51.786184 | 271
51.806618 | 289
51.827051 | 273
51.847484 | 256
51.867918 | 266
51.888351 | 247
51.908784 | 277
51.929218 | 265
51.949651 | 277
51.970084 | 299
51.990518 | 283
52.010951 | 290
52.031384 | 266
52.051818 | 281
52.072251 | 284
52.092685 | 272
52.113118 | 274
52.133551 | 271
52.153985 | 219
52.174418 | 266
52.194851 | 271
52.215285 | 294
52.235718 | 276
52.256151 | 265
52.276585 | 259
52.297018 | 295
52.317451 | 252
52.337885 | 249
52.358318 | 285
52.378751 | 278
52.399185 | 256
52.419618 | 254
52.440051 | 264
52.460485 | 272
52.480918 | 259
52.501351 | 262
52.521785 | 283
52.542218 | 248
52.562651 | 290
52.583085 | 281
52.603518 | 307
52.623951 | 272
52.644385 | 291
52.664818 | 272
52.685251 | 245
52.705685 | 279
52.726118 | 280
52.746551 | 262
52.766985 | 253
52.787418 | 297
52.807851 | 290
52.828285 | 298
52.848718 | 286
52.869152 | 240
52.889585 | 289
52.910018 | 263
52.930452 | 280
52.950885 | 285
52.971318 | 305
52.991752 | 288
53.012185 | 284
53.032618 | 273
53.053052 | 290
53.073485 | 290
53.093918 | 296
53.114352 | 280
53.134785 | 247
53.155218 | 293
53.175652 | 268
53.196085 | 286
53.216518 | 280
53.236952 | 232
53.257385 | 268
53.277818 | 284
53.298252 | 301
53.318685 | 301
53.339118 | 279
53.359552 | 325
53.379985 | 281
53.400418 | 268
53.420852 | 280
53.441285 | 306
53.461718 | 270
53.482152 | 290
53.502585 | 266
53.523018 | 265
53.543452 | 302
53.563885 | 258
53.584318 | 282
53.604752 | 286
53.625185 | 279
53.645619 | 268
53.666052 | 255
53.686485 | 300
53.706919 | 278
53.727352 | 297
53.747785 | 271
53.768219 | 311
53.788652 | 314
53.809085 | 269
53.829519 | 284
53.849952 | 317
53.870385 | 298
53.890819 | 311
53.911252 | 261
53.931685 | 240
53.952119 | 295
53.972552 | 345
53.992985 | 288
54.013419 | 291
54.033852 | 329
54.054285 | 281
54.074719 | 278
54.095152 | 304
54.115585 | 300
54.136019 | 290
54.156452 | 341
54.176885 | 308
54.197319 | 312
54.217752 | 305
54.238185 | 312
54.258619 | 308
54.279052 | 317
54.299485 | 329
54.319919 | 302
54.340352 | 315
54.360785 | 306
54.381219 | 338
54.401652 | 373
54.422086 | 368
54.442519 | 385
54.462952 | 395
54.483386 | 356
54.503819 | 380
54.524252 | 365
54.544686 | 426
54.565119 | 410
54.585552 | 449
54.605986 | 433
54.626419 | 424
54.646852 | 504
54.667286 | 488
54.687719 | 527
54.708152 | 561
54.728586 | 552
54.749019 | 601
54.769452 | 643
54.789886 | 618
54.810319 | 641
54.830752 | 725
54.851186 | 697
54.871619 | 765
54.892052 | 795
54.912486 | 759
54.932919 | 741
54.953352 | 709
54.973786 | 676
54.994219 | 668
55.014652 | 633
55.035086 | 630
55.055519 | 613
55.075952 | 569
55.096386 | 563
55.116819 | 569
55.137252 | 489
55.157686 | 525
55.178119 | 457
55.198553 | 534
55.218986 | 454
55.239419 | 385
55.259853 | 402
55.280286 | 410
55.300719 | 416
55.321153 | 364
55.341586 | 386
55.362019 | 363
55.382453 | 338
55.402886 | 357
55.423319 | 359
55.443753 | 318
55.464186 | 350
55.484619 | 326
55.505053 | 322
55.525486 | 345
55.545919 | 351
55.566353 | 319
55.586786 | 331
55.607219 | 316
55.627653 | 279
55.648086 | 293
55.668519 | 330
55.688953 | 314
55.709386 | 291
55.729819 | 291
55.750253 | 309
55.770686 | 286
55.791119 | 279
55.811553 | 307
55.831986 | 300
55.852419 | 298
55.872853 | 315
55.893286 | 314
55.913719 | 298
55.934153 | 305
55.954586 | 264
55.97502 | 281
55.995453 | 321
56.015886 | 245
56.03632 | 253
56.056753 | 257
56.077186 | 263
56.09762 | 275
56.118053 | 287
56.138486 | 299
56.15892 | 299
56.179353 | 259
56.199786 | 283
56.22022 | 281
56.240653 | 292
56.261086 | 300
56.28152 | 314
56.301953 | 353
56.322386 | 268
56.34282 | 269
56.363253 | 284
56.383686 | 282
56.40412 | 277
56.424553 | 284
56.444986 | 262
56.46542 | 309
56.485853 | 274
56.506286 | 293
56.52672 | 287
56.547153 | 284
56.567586 | 246
56.58802 | 283
56.608453 | 284
56.628886 | 272
56.64932 | 310
56.669753 | 271
56.690186 | 301
56.71062 | 306
56.731053 | 293
56.751486 | 320
56.77192 | 305
56.792353 | 319
56.812787 | 305
56.83322 | 285
56.853653 | 304
56.874087 | 306
56.89452 | 295
56.914953 | 305
56.935387 | 342
56.95582 | 306
56.976253 | 313
56.996687 | 286
57.01712 | 321
57.037553 | 339
57.057987 | 348
57.07842 | 376
57.098853 | 402
57.119287 | 319
57.13972 | 374
57.160153 | 404
57.180587 | 387
57.20102 | 408
57.221453 | 373
57.241887 | 431
57.26232 | 486
57.282753 | 467
57.303187 | 502
57.32362 | 511
57.344053 | 485
57.364487 | 555
57.38492 | 532
57.405353 | 596
57.425787 | 618
57.44622 | 626
57.466653 | 646
57.487087 | 690
57.50752 | 690
57.527953 | 679
57.548387 | 712
57.56882 | 647
57.589254 | 707
57.609687 | 688
57.63012 | 656
57.650554 | 632
57.670987 | 699
57.69142 | 605
57.711854 | 563
57.732287 | 584
57.75272 | 554
57.773154 | 575
57.793587 | 529
57.81402 | 513
57.834454 | 486
57.854887 | 481
57.87532 | 467
57.895754 | 414
57.916187 | 386
57.93662 | 413
57.957054 | 402
57.977487 | 381
57.99792 | 371
58.018354 | 363
58.038787 | 348
58.05922 | 321
58.079654 | 324
58.100087 | 345
58.12052 | 346
58.140954 | 344
58.161387 | 298
58.18182 | 285
58.202254 | 313
58.222687 | 280
58.24312 | 291
58.263554 | 318
58.283987 | 290
58.30442 | 301
58.324854 | 321
58.345287 | 313
58.365721 | 295
58.386154 | 282
58.406587 | 272
58.427021 | 281
58.447454 | 320
58.467887 | 290
58.488321 | 263
58.508754 | 287
58.529187 | 279
58.549621 | 262
58.570054 | 259
58.590487 | 295
58.610921 | 274
58.631354 | 289
58.651787 | 256
58.672221 | 271
58.692654 | 283
58.713087 | 281
58.733521 | 277
58.753954 | 305
58.774387 | 239
58.794821 | 246
58.815254 | 280
58.835687 | 247
58.856121 | 249
58.876554 | 244
58.896987 | 256
58.917421 | 239
58.937854 | 286
58.958287 | 255
58.978721 | 287
58.999154 | 285
59.019587 | 266
59.040021 | 258
59.060454 | 264
59.080887 | 258
59.101321 | 281
59.121754 | 258
59.142188 | 244
59.162621 | 283
59.183054 | 234
59.203488 | 275
59.223921 | 229
59.244354 | 231
59.264788 | 270
59.285221 | 271
59.305654 | 247
59.326088 | 242
59.346521 | 244
59.366954 | 264
59.387388 | 258
59.407821 | 254
59.428254 | 223
59.448688 | 260
59.469121 | 278
59.489554 | 266
59.509988 | 275
59.530421 | 220
59.550854 | 270
59.571288 | 251
59.591721 | 260
59.612154 | 246
59.632588 | 250
59.653021 | 291
59.673454 | 223
59.693888 | 285
59.714321 | 246
59.734754 | 232
59.755188 | 234
59.775621 | 246
59.796054 | 262
59.816488 | 244
59.836921 | 271
59.857354 | 265
59.877788 | 239
59.898221 | 234
59.918655 | 250
59.939088 | 256
59.959521 | 273
59.979955 | 251
60.000388 | 279
60.020821 | 233
60.041255 | 235
60.061688 | 223
60.082121 | 252
60.102555 | 258
60.122988 | 230
60.143421 | 243
60.163855 | 252
60.184288 | 254
60.204721 | 254
60.225155 | 268
60.245588 | 238
60.266021 | 241
60.286455 | 255
60.306888 | 249
60.327321 | 246
60.347755 | 225
60.368188 | 248
60.388621 | 263
60.409055 | 243
60.429488 | 268
60.449921 | 263
60.470355 | 255
60.490788 | 246
60.511221 | 273
60.531655 | 236
60.552088 | 258
60.572521 | 252
60.592955 | 243
60.613388 | 230
60.633821 | 265
60.654255 | 251
60.674688 | 253
60.695122 | 235
60.715555 | 253
60.735988 | 236
60.756422 | 248
60.776855 | 252
60.797288 | 252
60.817722 | 249
60.838155 | 238
60.858588 | 239
60.879022 | 245
60.899455 | 259
60.919888 | 221
60.940322 | 252
60.960755 | 233
60.981188 | 244
61.001622 | 239
61.022055 | 250
61.042488 | 261
61.062922 | 246
61.083355 | 219
61.103788 | 238
61.124222 | 259
61.144655 | 260
61.165088 | 252
61.185522 | 254
61.205955 | 225
61.226388 | 240
61.246822 | 252
61.267255 | 252
61.287688 | 251
61.308122 | 217
61.328555 | 239
61.348988 | 266
61.369422 | 263
61.389855 | 263
61.410288 | 265
61.430722 | 265
61.451155 | 255
61.471588 | 272
61.492022 | 276
61.512455 | 269
61.532889 | 251
61.553322 | 255
61.573755 | 249
61.594189 | 219
61.614622 | 279
61.635055 | 235
61.655489 | 267
61.675922 | 250
61.696355 | 253
61.716789 | 259
61.737222 | 247
61.757655 | 247
61.778089 | 230
61.798522 | 263
61.818955 | 272
61.839389 | 242
61.859822 | 271
61.880255 | 255
61.900689 | 223
61.921122 | 241
61.941555 | 256
61.961989 | 258
61.982422 | 239
62.002855 | 240
62.023289 | 243
62.043722 | 257
62.064155 | 257
62.084589 | 253
62.105022 | 235
62.125455 | 273
62.145889 | 255
62.166322 | 231
62.186755 | 272
62.207189 | 250
62.227622 | 265
62.248055 | 271
62.268489 | 277
62.288922 | 263
62.309356 | 248
62.329789 | 262
62.350222 | 264
62.370656 | 303
62.391089 | 261
62.411522 | 241
62.431956 | 248
62.452389 | 264
62.472822 | 274
62.493256 | 261
62.513689 | 255
62.534122 | 276
62.554556 | 274
62.574989 | 276
62.595422 | 269
62.615856 | 273
62.636289 | 264
62.656722 | 306
62.677156 | 268
62.697589 | 275
62.718022 | 238
62.738456 | 296
62.758889 | 287
62.779322 | 280
62.799756 | 285
62.820189 | 296
62.840622 | 277
62.861056 | 284
62.881489 | 266
62.901922 | 273
62.922356 | 245
62.942789 | 293
62.963222 | 282
62.983656 | 287
63.004089 | 267
63.024522 | 272
63.044956 | 271
63.065389 | 289
63.085823 | 302
63.106256 | 271
63.126689 | 294
63.147123 | 255
63.167556 | 285
63.187989 | 270
63.208423 | 291
63.228856 | 300
63.249289 | 267
63.269723 | 270
63.290156 | 307
63.310589 | 262
63.331023 | 283
63.351456 | 324
63.371889 | 263
63.392323 | 303
63.412756 | 286
63.433189 | 284
63.453623 | 292
63.474056 | 308
63.494489 | 281
63.514923 | 271
63.535356 | 304
63.555789 | 321
63.576223 | 310
63.596656 | 293
63.617089 | 314
63.637523 | 298
63.657956 | 322
63.678389 | 329
63.698823 | 289
63.719256 | 298
63.739689 | 288
63.760123 | 330
63.780556 | 325
63.800989 | 311
63.821423 | 309
63.841856 | 305
63.86229 | 332
63.882723 | 317
63.903156 | 340
63.92359 | 316
63.944023 | 317
63.964456 | 319
63.98489 | 356
64.005323 | 334
64.025756 | 355
64.04619 | 341
64.066623 | 349
64.087056 | 383
64.10749 | 369
64.127923 | 340
64.148356 | 373
64.16879 | 374
64.189223 | 395
64.209656 | 354
64.23009 | 393
64.250523 | 391
64.270956 | 332
64.29139 | 330
64.311823 | 386
64.332256 | 407
64.35269 | 425
64.373123 | 413
64.393556 | 431
64.41399 | 414
64.434423 | 407
64.454856 | 435
64.47529 | 421
64.495723 | 390
64.516156 | 463
64.53659 | 433
64.557023 | 503
64.577456 | 482
64.59789 | 493
64.618323 | 434
64.638757 | 439
64.65919 | 472
64.679623 | 474
64.700057 | 461
64.72049 | 447
64.740923 | 421
64.761357 | 431
64.78179 | 418
64.802223 | 417
64.822657 | 395
64.84309 | 395
64.863523 | 419
64.883957 | 417
64.90439 | 395
64.924823 | 401
64.945257 | 398
64.96569 | 370
64.986123 | 401
65.006557 | 374
65.02699 | 379
65.047423 | 343
65.067857 | 377
65.08829 | 372
65.108723 | 354
65.129157 | 336
65.14959 | 350
65.170023 | 380
65.190457 | 362
65.21089 | 318
65.231323 | 347
65.251757 | 342
65.27219 | 359
65.292623 | 342
65.313057 | 316
65.33349 | 311
65.353923 | 357
65.374357 | 328
65.39479 | 320
65.415224 | 297
65.435657 | 333
65.45609 | 312
65.476524 | 365
65.496957 | 313
65.51739 | 301
65.537824 | 318
65.558257 | 323
65.57869 | 329
65.599124 | 298
65.619557 | 341
65.63999 | 318
65.660424 | 303
65.680857 | 296
65.70129 | 305
65.721724 | 332
65.742157 | 293
65.76259 | 328
65.783024 | 312
65.803457 | 285
65.82389 | 244
65.844324 | 313
65.864757 | 296
65.88519 | 276
65.905624 | 300
65.926057 | 315
65.94649 | 285
65.966924 | 285
65.987357 | 317
66.00779 | 283
66.028224 | 310
66.048657 | 295
66.06909 | 279
66.089524 | 306
66.109957 | 259
66.13039 | 267
66.150824 | 284
66.171257 | 268
66.191691 | 290
66.212124 | 289
66.232557 | 294
66.252991 | 292
66.273424 | 281
66.293857 | 270
66.314291 | 291
66.334724 | 293
66.355157 | 263
66.375591 | 278
66.396024 | 285
66.416457 | 304
66.436891 | 259
66.457324 | 276
66.477757 | 230
66.498191 | 315
66.518624 | 310
66.539057 | 257
66.559491 | 260
66.579924 | 293
66.600357 | 275
66.620791 | 266
66.641224 | 301
66.661657 | 256
66.682091 | 281
66.702524 | 280
66.722957 | 284
66.743391 | 280
66.763824 | 266
66.784257 | 299
66.804691 | 268
66.825124 | 255
66.845557 | 301
66.865991 | 287
66.886424 | 298
66.906857 | 314
66.927291 | 301
66.947724 | 265
66.968157 | 304
66.988591 | 308
67.009024 | 284
67.029458 | 295
67.049891 | 276
67.070324 | 323
67.090758 | 329
67.111191 | 327
67.131624 | 317
67.152058 | 296
67.172491 | 288
67.192924 | 315
67.213358 | 366
67.233791 | 326
67.254224 | 295
67.274658 | 358
67.295091 | 352
67.315524 | 335
67.335958 | 344
67.356391 | 348
67.376824 | 387
67.397258 | 388
67.417691 | 401
67.438124 | 412
67.458558 | 428
67.478991 | 447
67.499424 | 440
67.519858 | 417
67.540291 | 426
67.560724 | 420
67.581158 | 390
67.601591 | 398
67.622024 | 437
67.642458 | 409
67.662891 | 376
67.683324 | 396
67.703758 | 395
67.724191 | 377
67.744624 | 388
67.765058 | 398
67.785491 | 391
67.805925 | 329
67.826358 | 367
67.846791 | 390
67.867225 | 306
67.887658 | 298
67.908091 | 329
67.928525 | 346
67.948958 | 347
67.969391 | 306
67.989825 | 303
68.010258 | 325
68.030691 | 275
68.051125 | 290
68.071558 | 285
68.091991 | 304
68.112425 | 293
68.132858 | 261
68.153291 | 270
68.173725 | 296
68.194158 | 315
68.214591 | 276
68.235025 | 278
68.255458 | 297
68.275891 | 251
68.296325 | 301
68.316758 | 221
68.337191 | 292
68.357625 | 274
68.378058 | 257
68.398491 | 284
68.418925 | 284
68.439358 | 281
68.459791 | 278
68.480225 | 274
68.500658 | 251
68.521091 | 255
68.541525 | 257
68.561958 | 255
68.582392 | 262
68.602825 | 255
68.623258 | 241
68.643692 | 272
68.664125 | 295
68.684558 | 256
68.704992 | 270
68.725425 | 244
68.745858 | 270
68.766292 | 278
68.786725 | 264
68.807158 | 258
68.827592 | 275
68.848025 | 261
68.868458 | 269
68.888892 | 270
68.909325 | 256
68.929758 | 260
68.950192 | 277
68.970625 | 250
68.991058 | 241
69.011492 | 258
69.031925 | 255
69.052358 | 277
69.072792 | 237
69.093225 | 270
69.113658 | 256
69.134092 | 246
69.154525 | 238
69.174958 | 263
69.195392 | 267
69.215825 | 245
69.236258 | 256
69.256692 | 245
69.277125 | 244
69.297558 | 289
69.317992 | 258
69.338425 | 232
69.358859 | 257
69.379292 | 250
69.399725 | 269
69.420159 | 262
69.440592 | 282
69.461025 | 253
69.481459 | 269
69.501892 | 248
69.522325 | 282
69.542759 | 285
69.563192 | 245
69.583625 | 241
69.604059 | 236
69.624492 | 248
69.644925 | 268
69.665359 | 219
69.685792 | 220
69.706225 | 269
69.726659 | 284
69.747092 | 228
69.767525 | 237
69.787959 | 254
69.808392 | 261
69.828825 | 235
69.849259 | 213
69.869692 | 252
69.890125 | 244
69.910559 | 250
69.930992 | 261
69.951425 | 251
69.971859 | 249
69.992292 | 251
70.012725 | 234
70.033159 | 255
70.053592 | 234
70.074025 | 262
70.094459 | 278
70.114892 | 264
70.135326 | 256
70.155759 | 243
70.176192 | 266
70.196626 | 244
70.217059 | 263
70.237492 | 249
70.257926 | 268
70.278359 | 238
70.298792 | 265
70.319226 | 255
70.339659 | 251
70.360092 | 239
70.380526 | 285
70.400959 | 272
70.421392 | 259
70.441826 | 250
70.462259 | 236
70.482692 | 240
70.503126 | 253
70.523559 | 241
70.543992 | 255
70.564426 | 236
70.584859 | 235
70.605292 | 252
70.625726 | 250
70.646159 | 264
70.666592 | 223
70.687026 | 225
70.707459 | 259
70.727892 | 238
70.748326 | 252
70.768759 | 238
70.789192 | 243
70.809626 | 255
70.830059 | 245
70.850492 | 238
70.870926 | 239
70.891359 | 236
70.911793 | 262
70.932226 | 250
70.952659 | 269
70.973093 | 275
70.993526 | 242
71.013959 | 255
71.034393 | 274
71.054826 | 259
71.075259 | 249
71.095693 | 260
71.116126 | 258
71.136559 | 255
71.156993 | 251
71.177426 | 250
71.197859 | 251
71.218293 | 238
71.238726 | 258
71.259159 | 243
71.279593 | 260
71.300026 | 256
71.320459 | 224
71.340893 | 243
71.361326 | 250
71.381759 | 257
71.402193 | 258
71.422626 | 260
71.443059 | 242
71.463493 | 239
71.483926 | 260
71.504359 | 239
71.524793 | 266
71.545226 | 256
71.565659 | 243
71.586093 | 254
71.606526 | 287
71.626959 | 250
71.647393 | 236
71.667826 | 250
71.688259 | 276
71.708693 | 242
71.729126 | 287
71.74956 | 255
71.769993 | 261
71.790426 | 277
71.81086 | 256
71.831293 | 247
71.851726 | 230
71.87216 | 250
71.892593 | 257
71.913026 | 246
71.93346 | 268
71.953893 | 248
71.974326 | 281
71.99476 | 256
72.015193 | 230
72.035626 | 270
72.05606 | 272
72.076493 | 251
72.096926 | 259
72.11736 | 254
72.137793 | 246
72.158226 | 246
72.17866 | 268
72.199093 | 260
72.219526 | 268
72.23996 | 268
72.260393 | 273
72.280826 | 268
72.30126 | 246
72.321693 | 266
72.342126 | 286
72.36256 | 226
72.382993 | 237
72.403426 | 255
72.42386 | 263
72.444293 | 277
72.464726 | 266
72.48516 | 236
72.505593 | 264
72.526027 | 243
72.54646 | 263
72.566893 | 278
72.587327 | 263
72.60776 | 266
72.628193 | 230
72.648627 | 258
72.66906 | 250
72.689493 | 244
72.709927 | 271
72.73036 | 253
72.750793 | 269
72.771227 | 238
72.79166 | 259
72.812093 | 248
72.832527 | 263
72.85296 | 270
72.873393 | 275
72.893827 | 263
72.91426 | 269
72.934693 | 257
72.955127 | 242
72.97556 | 288
72.995993 | 247
73.016427 | 283
73.03686 | 267
73.057293 | 259
73.077727 | 252
73.09816 | 266
73.118593 | 244
73.139027 | 259
73.15946 | 304
73.179893 | 253
73.200327 | 259
73.22076 | 298
73.241193 | 262
73.261627 | 265
73.28206 | 235
73.302494 | 263
73.322927 | 259
73.34336 | 261
73.363794 | 279
73.384227 | 266
73.40466 | 254
73.425094 | 252
73.445527 | 274
73.46596 | 266
73.486394 | 310
73.506827 | 283
73.52726 | 283
73.547694 | 287
73.568127 | 297
73.58856 | 260
73.608994 | 273
73.629427 | 285
73.64986 | 290
73.670294 | 259
73.690727 | 271
73.71116 | 282
73.731594 | 272
73.752027 | 294
73.77246 | 269
73.792894 | 295
73.813327 | 267
73.83376 | 268
73.854194 | 278
73.874627 | 248
73.89506 | 333
73.915494 | 304
73.935927 | 298
73.95636 | 298
73.976794 | 308
73.997227 | 298
74.01766 | 327
74.038094 | 283
74.058527 | 300
74.078961 | 291
74.099394 | 277
74.119827 | 267
74.140261 | 318
74.160694 | 306
74.181127 | 302
74.201561 | 312
74.221994 | 308
74.242427 | 293
74.262861 | 323
74.283294 | 340
74.303727 | 359
74.324161 | 339
74.344594 | 387
74.365027 | 339
74.385461 | 399
74.405894 | 345
74.426327 | 355
74.446761 | 363
74.467194 | 356
74.487627 | 414
74.508061 | 364
74.528494 | 387
74.548927 | 389
74.569361 | 396
74.589794 | 368
74.610227 | 369
74.630661 | 333
74.651094 | 387
74.671527 | 341
74.691961 | 368
74.712394 | 360
74.732827 | 355
74.753261 | 320
74.773694 | 398
74.794127 | 360
74.814561 | 357
74.834994 | 350
74.855428 | 337
74.875861 | 323
74.896294 | 334
74.916728 | 340
74.937161 | 316
74.957594 | 361
74.978028 | 325
74.998461 | 324
75.018894 | 328
75.039328 | 380
75.059761 | 302
75.080194 | 298
75.100628 | 321
75.121061 | 321
75.141494 | 301
75.161928 | 305
75.182361 | 276
75.202794 | 338
75.223228 | 320
75.243661 | 294
75.264094 | 319
75.284528 | 332
75.304961 | 325
75.325394 | 301
75.345828 | 338
75.366261 | 316
75.386694 | 323
75.407128 | 307
75.427561 | 299
75.447994 | 318
75.468428 | 317
75.488861 | 303
75.509294 | 338
75.529728 | 299
75.550161 | 296
75.570594 | 314
75.591028 | 301
75.611461 | 310
75.631895 | 313
75.652328 | 326
75.672761 | 319
75.693195 | 307
75.713628 | 337
75.734061 | 322
75.754495 | 320
75.774928 | 342
75.795361 | 357
75.815795 | 354
75.836228 | 306
75.856661 | 351
75.877095 | 362
75.897528 | 344
75.917961 | 334
75.938395 | 353
75.958828 | 347
75.979261 | 328
75.999695 | 352
76.020128 | 341
76.040561 | 322
76.060995 | 365
76.081428 | 380
76.101861 | 373
76.122295 | 398
76.142728 | 398
76.163161 | 396
76.183595 | 384
76.204028 | 407
76.224461 | 386
76.244895 | 419
76.265328 | 391
76.285761 | 367
76.306195 | 422
76.326628 | 416
76.347061 | 428
76.367495 | 416
76.387928 | 462
76.408362 | 439
76.428795 | 424
76.449228 | 487
76.469662 | 466
76.490095 | 461
76.510528 | 461
76.530962 | 524
76.551395 | 542
76.571828 | 559
76.592262 | 553
76.612695 | 555
76.633128 | 623
76.653562 | 560
76.673995 | 677
76.694428 | 630
76.714862 | 618
76.735295 | 642
76.755728 | 672
76.776162 | 686
76.796595 | 669
76.817028 | 683
76.837462 | 733
76.857895 | 721
76.878328 | 683
76.898762 | 687
76.919195 | 650
76.939628 | 620
76.960062 | 654
76.980495 | 661
77.000928 | 675
77.021362 | 655
77.041795 | 632
77.062228 | 623
77.082662 | 597
77.103095 | 615
77.123528 | 635
77.143962 | 563
77.164395 | 563
77.184828 | 553
77.205262 | 583
77.225695 | 580
77.246129 | 551
77.266562 | 565
77.286995 | 534
77.307429 | 568
77.327862 | 538
77.348295 | 516
77.368729 | 587
77.389162 | 533
77.409595 | 559
77.430029 | 556
77.450462 | 547
77.470895 | 570
77.491329 | 565
77.511762 | 548
77.532195 | 528
77.552629 | 562
77.573062 | 538
77.593495 | 528
77.613929 | 588
77.634362 | 539
77.654795 | 541
77.675229 | 519
77.695662 | 468
77.716095 | 483
77.736529 | 438
77.756962 | 472
77.777395 | 458
77.797829 | 462
77.818262 | 469
77.838695 | 502
77.859129 | 454
77.879562 | 454
77.899995 | 454
77.920429 | 421
77.940862 | 420
77.961295 | 423
77.981729 | 434
78.002162 | 440
78.022596 | 448
78.043029 | 393
78.063462 | 387
78.083896 | 413
78.104329 | 396
78.124762 | 396
78.145196 | 396
78.165629 | 393
78.186062 | 376
78.206496 | 383
78.226929 | 382
78.247362 | 389
78.267796 | 359
78.288229 | 357
78.308662 | 371
78.329096 | 363
78.349529 | 349
78.369962 | 368
78.390396 | 392
78.410829 | 355
78.431262 | 385
78.451696 | 349
78.472129 | 368
78.492562 | 370
78.512996 | 368
78.533429 | 354
78.553862 | 369
78.574296 | 382
78.594729 | 372
78.615162 | 318
78.635596 | 328
78.656029 | 335
78.676462 | 325
78.696896 | 330
78.717329 | 324
78.737762 | 351
78.758196 | 360
78.778629 | 342
78.799063 | 340
78.819496 | 308
78.839929 | 324
78.860363 | 322
78.880796 | 313
78.901229 | 310
78.921663 | 335
78.942096 | 303
78.962529 | 342
78.982963 | 316
79.003396 | 300
79.023829 | 301
79.044263 | 298
79.064696 | 311
79.085129 | 331
79.105563 | 318
79.125996 | 307
79.146429 | 298
79.166863 | 312
79.187296 | 283
79.207729 | 305
79.228163 | 304
79.248596 | 316
79.269029 | 323
79.289463 | 324
79.309896 | 322
79.330329 | 297
79.350763 | 288
79.371196 | 304
79.391629 | 306
79.412063 | 287
79.432496 | 279
79.452929 | 341
79.473363 | 294
79.493796 | 310
79.514229 | 278
79.534663 | 284
79.555096 | 320
79.57553 | 331
79.595963 | 294
79.616396 | 294
79.63683 | 314
79.657263 | 287
79.677696 | 317
79.69813 | 302
79.718563 | 255
79.738996 | 305
79.75943 | 286
79.779863 | 331
79.800296 | 280
79.82073 | 300
79.841163 | 280
79.861596 | 306
79.88203 | 319
79.902463 | 299
79.922896 | 331
79.94333 | 274
79.963763 | 298
79.984196 | 295
80.00463 | 286
80.025063 | 287
80.045496 | 302
80.06593 | 297
80.086363 | 259
80.106796 | 285
80.12723 | 276
80.147663 | 265
80.168096 | 288
80.18853 | 289
80.208963 | 294
80.229396 | 265
80.24983 | 270
80.270263 | 280
80.290696 | 345
80.31113 | 279
80.331563 | 305
80.351997 | 279
80.37243 | 300
80.392863 | 283
80.413297 | 274
80.43373 | 263
80.454163 | 306
80.474597 | 298
80.49503 | 263
80.515463 | 308
80.535897 | 293
80.55633 | 288
80.576763 | 284
80.597197 | 290
80.61763 | 293
80.638063 | 271
80.658497 | 288
80.67893 | 283
80.699363 | 277
80.719797 | 287
80.74023 | 281
80.760663 | 289
80.781097 | 308
80.80153 | 280
80.821963 | 330
80.842397 | 293
80.86283 | 308
80.883263 | 273
80.903697 | 305
80.92413 | 301
80.944563 | 291
80.964997 | 339
80.98543 | 275
81.005863 | 284
81.026297 | 253
81.04673 | 304
81.067163 | 291
81.087597 | 334
81.10803 | 265
81.128464 | 305
81.148897 | 288
81.16933 | 305
81.189764 | 291
81.210197 | 300
81.23063 | 275
81.251064 | 306
81.271497 | 284
81.29193 | 278
81.312364 | 283
81.332797 | 291
81.35323 | 315
81.373664 | 323
81.394097 | 300
81.41453 | 305
81.434964 | 331
81.455397 | 279
81.47583 | 277
81.496264 | 327
81.516697 | 274
81.53713 | 275
81.557564 | 290
81.577997 | 304
81.59843 | 317
81.618864 | 322
81.639297 | 319
81.65973 | 342
81.680164 | 309
81.700597 | 311
81.72103 | 275
81.741464 | 265
81.761897 | 291
81.78233 | 315
81.802764 | 293
81.823197 | 290
81.84363 | 281
81.864064 | 298
81.884497 | 316
81.90493 | 306
81.925364 | 309
81.945797 | 290
81.966231 | 274
81.986664 | 294
82.007097 | 283
82.027531 | 273
82.047964 | 275
82.068397 | 256
82.088831 | 272
82.109264 | 294
82.129697 | 285
82.150131 | 299
82.170564 | 261
82.190997 | 296
82.211431 | 287
82.231864 | 287
82.252297 | 269
82.272731 | 273
82.293164 | 258
82.313597 | 248
82.334031 | 274
82.354464 | 277
82.374897 | 269
82.395331 | 289
82.415764 | 279
82.436197 | 276
82.456631 | 264
82.477064 | 295
82.497497 | 252
82.517931 | 258
82.538364 | 230
82.558797 | 257
82.579231 | 263
82.599664 | 247
82.620097 | 273
82.640531 | 276
82.660964 | 259
82.681397 | 271
82.701831 | 285
82.722264 | 259
82.742698 | 243
82.763131 | 254
82.783564 | 250
82.803998 | 250
82.824431 | 244
82.844864 | 250
82.865298 | 265
82.885731 | 260
82.906164 | 261
82.926598 | 275
82.947031 | 273
82.967464 | 254
82.987898 | 263
83.008331 | 268
83.028764 | 258
83.049198 | 258
83.069631 | 258
83.090064 | 262
83.110498 | 264
83.130931 | 239
83.151364 | 281
83.171798 | 256
83.192231 | 242
83.212664 | 240
83.233098 | 278
83.253531 | 265
83.273964 | 250
83.294398 | 252
83.314831 | 233
83.335264 | 263
83.355698 | 252
83.376131 | 264
83.396564 | 230
83.416998 | 268
83.437431 | 233
83.457864 | 246
83.478298 | 242
83.498731 | 252
83.519165 | 242
83.539598 | 232
83.560031 | 242
83.580465 | 224
83.600898 | 255
83.621331 | 260
83.641765 | 271
83.662198 | 258
83.682631 | 225
83.703065 | 232
83.723498 | 246
83.743931 | 259
83.764365 | 239
83.784798 | 237
83.805231 | 225
83.825665 | 235
83.846098 | 231
83.866531 | 243
83.886965 | 243
83.907398 | 259
83.927831 | 251
83.948265 | 248
83.968698 | 248
83.989131 | 254
84.009565 | 242
84.029998 | 236
84.050431 | 245
84.070865 | 231
84.091298 | 228
84.111731 | 273
84.132165 | 289
84.152598 | 224
84.173031 | 255
84.193465 | 232
84.213898 | 218
84.234331 | 255
84.254765 | 228
84.275198 | 225
84.295632 | 240
84.316065 | 237
84.336498 | 215
84.356932 | 254
84.377365 | 260
84.397798 | 246
84.418232 | 228
84.438665 | 260
84.459098 | 229
84.479532 | 263
84.499965 | 239
84.520398 | 245
84.540832 | 216
84.561265 | 250
84.581698 | 249
84.602132 | 262
84.622565 | 231
84.642998 | 232
84.663432 | 248
84.683865 | 242
84.704298 | 231
84.724732 | 253
84.745165 | 232
84.765598 | 227
84.786032 | 280
84.806465 | 229
84.826898 | 250
84.847332 | 245
84.867765 | 228
84.888198 | 256
84.908632 | 255
84.929065 | 224
84.949498 | 254
84.969932 | 283
84.990365 | 251
85.010798 | 249
85.031232 | 277
85.051665 | 262
85.072099 | 271
85.092532 | 264
85.112965 | 267
85.133399 | 262
85.153832 | 236
85.174265 | 295
85.194699 | 291
85.215132 | 248
85.235565 | 300
85.255999 | 302
85.276432 | 305
85.296865 | 287
85.317299 | 304
85.337732 | 277
85.358165 | 255
85.378599 | 327
85.399032 | 313
85.419465 | 298
85.439899 | 312
85.460332 | 293
85.480765 | 364
85.501199 | 338
85.521632 | 366
85.542065 | 384
85.562499 | 360
85.582932 | 374
85.603365 | 362
85.623799 | 361
85.644232 | 406
85.664665 | 410
85.685099 | 428
85.705532 | 427
85.725965 | 415
85.746399 | 421
85.766832 | 427
85.787265 | 383
85.807699 | 386
85.828132 | 418
85.848566 | 371
85.868999 | 393
85.889432 | 411
85.909866 | 423
85.930299 | 398
85.950732 | 363
85.971166 | 400
85.991599 | 362
86.012032 | 349
86.032466 | 349
86.052899 | 331
86.073332 | 364
86.093766 | 303
86.114199 | 324
86.134632 | 323
86.155066 | 320
86.175499 | 279
86.195932 | 309
86.216366 | 300
86.236799 | 314
86.257232 | 295
86.277666 | 289
86.298099 | 290
86.318532 | 278
86.338966 | 279
86.359399 | 265
86.379832 | 281
86.400266 | 258
86.420699 | 291
86.441132 | 227
86.461566 | 299
86.481999 | 271
86.502432 | 246
86.522866 | 278
86.543299 | 274
86.563732 | 259
86.584166 | 271
86.604599 | 249
86.625033 | 271
86.645466 | 261
86.665899 | 275
86.686333 | 247
86.706766 | 229
86.727199 | 213
86.747633 | 262
86.768066 | 242
86.788499 | 221
86.808933 | 244
86.829366 | 233
86.849799 | 258
86.870233 | 219
86.890666 | 231
86.911099 | 237
86.931533 | 222
86.951966 | 203
86.972399 | 237
86.992833 | 223
87.013266 | 217
87.033699 | 227
87.054133 | 219
87.074566 | 236
87.094999 | 219
87.115433 | 248
87.135866 | 238
87.156299 | 232
87.176733 | 241
87.197166 | 250
87.217599 | 231
87.238033 | 239
87.258466 | 216
87.278899 | 213
87.299333 | 236
87.319766 | 252
87.340199 | 229
87.360633 | 249
87.381066 | 227
87.401499 | 230
87.421933 | 258
87.442366 | 220
87.4628 | 211
87.483233 | 245
87.503666 | 241
87.5241 | 202
87.544533 | 220
87.564966 | 221
87.5854 | 231
87.605833 | 223
87.626266 | 226
87.6467 | 209
87.667133 | 213
87.687566 | 242
87.708 | 209
87.728433 | 242
87.748866 | 234
87.7693 | 231
87.789733 | 209
87.810166 | 223
87.8306 | 242
87.851033 | 191
87.871466 | 228
87.8919 | 223
87.912333 | 255
87.932766 | 248
87.9532 | 207
87.973633 | 245
87.994066 | 198
88.0145 | 199
88.034933 | 217
88.055366 | 220
88.0758 | 210
88.096233 | 210
88.116666 | 224
88.1371 | 209
88.157533 | 216
88.177966 | 211
88.1984 | 214
88.218833 | 187
88.239267 | 216
88.2597 | 211
88.280133 | 203
88.300567 | 223
88.321 | 221
88.341433 | 214
88.361867 | 210
88.3823 | 224
88.402733 | 211
88.423167 | 227
88.4436 | 243
88.464033 | 231
88.484467 | 234
88.5049 | 220
88.525333 | 226
88.545767 | 212
88.5662 | 215
88.586633 | 211
88.607067 | 224
88.6275 | 248
88.647933 | 184
88.668367 | 222
88.6888 | 242
88.709233 | 223
88.729667 | 237
88.7501 | 200
88.770533 | 184
88.790967 | 203
88.8114 | 200
88.831833 | 205
88.852267 | 197
88.8727 | 215
88.893133 | 220
88.913567 | 204
88.934 | 197
88.954433 | 218
88.974867 | 232
88.9953 | 233
89.015734 | 209
89.036167 | 208
89.0566 | 221
89.077034 | 220
89.097467 | 220
89.1179 | 200
89.138334 | 214
89.158767 | 215
89.1792 | 208
89.199634 | 225
89.220067 | 237
89.2405 | 193
89.260934 | 216
89.281367 | 217
89.3018 | 191
89.322234 | 211
89.342667 | 223
89.3631 | 216
89.383534 | 225
89.403967 | 207
89.4244 | 227
89.444834 | 220
89.465267 | 200
89.4857 | 230
89.506134 | 196
89.526567 | 213
89.547 | 196
89.567434 | 207
89.587867 | 203
89.6083 | 215
89.628734 | 219
89.649167 | 216
89.6696 | 252
89.690034 | 189
89.710467 | 232
89.7309 | 225
89.751334 | 240
89.771767 | 238
89.792201 | 253
89.812634 | 201
89.833067 | 216
89.853501 | 232
89.873934 | 221
89.894367 | 228
89.914801 | 215
89.935234 | 217
89.955667 | 221
89.976101 | 221
89.996534 | 204